## Sheet 1
Table 1
Fit Name | Base
χ2 | 3.016
Parameters (k) | 33
Points (n) | 686
BIC | 2184.967
Layer | Parameter | Fitted | Value | Minimum | Maximum
Instrument | Background (–,–) | 1 | 8.041737e-08 | 0 | 1e-05
| Intensity (–,–) | 1 | 1.002293 | 0.9 | 1.1
| Background (+,+) | 1 | 3.399087e-07 | 0 | 1e-05
| Intensity (+,+) | 1 | 0.9600636 | 0.9 | 1.1
Silicon
| Interface | 1 | 49.10558 | 10 | 100
| SLD-Mag | 0 | 0
| SLD | 0 | 0
| Thickness | 0 | 0
Silicon Oxide
| Interface | 1 | 6.343431 | 0 | 20
| SLD-Mag | 0 | 0
| SLD | 1 | 2.029332 | 0.7 | 5
| Thickness | 1 | 120.8985 | 25 | 200
Permalloy
| Interface | 1 | 7.685826 | 0 | 20
| SLD-Mag | 1 | 1.631734 | 0.942 | 2.942
| SLD | 1 | 8.703282 | 8.239 | 10.239
| Thickness | 1 | 108.9514 | 98 | 115
Platinum
| Interface | 1 | 0.6168457 | 0 | 10
| SLD-Mag | 0 | 0
| SLD | 1 | 6.446815 | 5.349 | 7.349
| Thickness | 1 | 49.70446 | 30 | 70
Lamellae
| WRL1 SLD | 1 | 2.616331 | 0 | 7
| WRL1 Thickness | 1 | 14.26276 | 4 | 45
| NRL1 SLD | 1 | 4.363921 | 0 | 7
| NRL1 Thickness | 1 | 15.30463 | 4 | 45
| WRL2 SLD | 1 | 2.628644 | 0 | 7
| WRL2 Thickness | 1 | 15.51198 | 4 | 45
| NRL2 SLD | 1 | 3.627558 | 0 | 7
| NRL2 Thickness | 1 | 17.03793 | 4 | 45
| Gradient SLD | 1 | 3.209086 | 0 | 7
| Gradient Thickness | 1 | 213.7067 | 4 | 400
Bulk Nafion
| Interface | 1 | 13.0824 | 0 | 20
| SLD-Mag | 0 | 0
| SLD | 1 | 3.375869 | 2.705 | 7
| Thickness | 1 | 47.83212 | 4 | 400
Interfacial Thickness
| WRL1:NRL1 | 1 | 0.2429019
| NRL1:WRL2 | 1 | 0.2277772
| WRL2:NRL2 | 1 | 0.2041765
| NRL2:Grad | 1 | 0.3152661
| Grad:Nafion | 1 | 0.00562101