## Sheet 1
|  |  | χ2 | Parameters (k) | Points (n) | BIC
Argon Gas (Dry) | Box Models | Base Fit | 4.99287 | 18 | 691 | 3477.888
|  | Magnetic SiOx | 6.66588 | 22 | 691 | 4603.313
|  | Substrate Informed | 6.67175 | 19 | 691 | 4607.641
|  | z4 Dependence | 4.32798 | 19 | 691 | 3032.627
| Spline-Interfacial Layer | 5 Control Points | 3.31793 | 29 | 691 | 2386.076
|  | 6 Control Points | 2.2951 | 32 | 691 | 1721.691 | Best
|  | 7 Control Points | 4.19814 | 34 | 691 | 2980.475
| Spline-Full Polymer Layer | 5 Control Points | 8.29478 | 26 | 691 | 5686.02
|  | 6 Control Points | 9.0201 | 28 | 691 | 6163.394
|  | 7 Control Points | 9.3516 | 30 | 691 | 6377.552
D2O Vapor | Box Models | Base Fit | 18.1924 | 21 | 691 | 12326.20894
|  | Magnetic SiOx | 13.306 | 22 | 691 | 9081.813
|  | z4 Dependence | 5.11374 | 20 | 691 | 3562.082
| Spline-Interfacial Layer | 5 Control Points | 5.03317 | 30 | 691 | 3523.07
|  | 6 Control Points |  |  | 691
|  | 7 Control Points | 4.82868 | 34 | 691 | 3394.74
| Spline-Full Polymer Layer | 5 Control Points | 5.56671 | 26 | 691 | 3871.854
|  | 6 Control Points | 6.15792 | 28 | 691 | 4265.769
|  | 7 Control Points | 6.46921 | 30 | 691 | 4472.292
X-ray Reflectivity | Base | Base Fit | 25.9451 | 15 | 373 | 9377.169
| Interfacial | Silicon/SiOx | 25.8801 | 18 | 373 | 9294.024
|  | SiOx/Permalloy | 24.8878 | 18 | 373 | 8941.757
|  | Permalloy/Pt | 17.0465 | 18 | 373 | 6158.096 | Best
|  | Pt/Air | 22.3754 | 18 | 373 | 8049.855