## Sheet 1
Table 1
Fit Name | Active Fit |  |  |  |  | Base |  |  |  |  | Updated SLD
χ2 | 18.4954 |  |  |  |  | 25.9451 |  |  |  |  | 21.1486
Parameters (k) | 15 |  |  |  |  | 14 |  |  |  |  | 14
Points (n) | 373 |  |  |  |  | 373 |  |  |  |  | 373
BIC | 6710.177 |  |  |  |  | 9397.193 |  |  |  |  | 7675.249
Layer | Parameter | Fitted | Value | Minimum | Maximum | Parameter | Fitted | Value | Minimum | Maximum | Parameter | Fitted | Value | Minimum | Maximum
Instrument | Back Absorption | 0 | 1 |  |  | Back Absorption | 0 | 1 |  |  | Back Absorption | 0 | 1
| Background | 1 | 2.664e-08 | 0 | 1e-05 | Background | 0 | 0 |  |  | Background | 0 | 0
| Intensity | 1 | 1.087 | 0.95 | 1.1 | Intensity | 1 | 1.023 | 0.95 | 1.05 | Intensity | 1 | 1.078 | 0.95 | 1.1
| Sample Broadening | 0 | 0 |  |  | Sample Broadening | 0 | 0 |  |  | Sample Broadening | 0 | 0
| Theta Offset | 0 | 0 |  |  | Theta Offset | 0 | 0 |  |  | Theta Offset | 0 | 0
| Silicon Base |  |  |  |  | Silicon Base |  |  |  |  | Silicon Base
| Interface | 1 | 17.33 | 8.65 | 28.65 | Interface | 1 | 18.42 | 8.65 | 28.65 | Interface | 1 | 17.63 | 8.65 | 28.65
| ρi | 0 | -0.458 |  |  | ρi | 0 | -0.458 |  |  | ρi | 0 | -0.458
| ρ | 0 | 20.07 |  |  | ρ | 0 | 20.07 |  |  | ρ | 0 | 20.07
| Thickness | 0 | 0 |  |  | Thickness | 0 | 0 |  |  | Thickness | 0 | 0
| Silicon Oxide |  |  |  |  | Silicon Oxide |  |  |  |  | Silicon Oxide
| Interface | 1 | 3.322 | 0 | 13.224 | Interface | 1 | 3.262 | 0 | 13.224 | Interface | 1 | 3.296 | 0 | 13.224
| ρi | 1 | 6.436 | -0.5 | 15 | ρi | 1 | 7.852 | 5.871 | 7.871 | ρi | 1 | 6.821 | -0.5 | 15
| ρ | 1 | 30.37 | 15 | 40 | ρ | 1 | 33.39 | 32.94 | 34.94 | ρ | 1 | 31.11 | 15 | 40
| Thickness | 1 | 29.32 | 0 | 140 | Thickness | 1 | 36.96 | 0 | 140.55 | Thickness | 1 | 31.05 | 0 | 140
| Permalloy |  |  |  |  | Permalloy |  |  |  |  | Permalloy
| Interface | 1 | 6.603 | 0 | 16.751 | Interface | 1 | 6.711 | 0 | 16.751 | Interface | 1 | 6.588 | 0 | 16.751
| ρi | 1 | 2.904 | -3 | 10 | ρi | 1 | 0.7286 | -1 | 1 | ρi | 1 | 2.734 | -3 | 10
| ρ | 1 | 66.07 | 60 | 70 | ρ | 1 | 67.01 | 65.49 | 67.49 | ρ | 1 | 66.42 | 60 | 70
| Thickness | 1 | 108.1 | 10 | 200 | Thickness | 1 | 107.9 | 8 | 208 | Thickness | 1 | 108.1 | 10 | 200
| Platinum |  |  |  |  | Platinum |  |  |  |  | Platinum
| Interface | 1 | 3.711 | 0 | 13.657 | Interface | 1 | 3.66 | 0 | 13.657 | Interface | 1 | 3.693 | 0 | 13.657
| ρi | 1 | 12.24 | -14 | 15 | ρi | 1 | 8.451 | 6.451 | 8.451 | ρi | 1 | 11.91 | -14 | 15
| ρ | 1 | 132.5 | 130 | 140 | ρ | 1 | 134.5 | 132.9 | 134.9 | ρ | 1 | 132.6 | 130 | 140
| Thickness | 1 | 49.54 | 10 | 150 | Thickness | 1 | 49.54 | 0 | 149.49 | Thickness | 1 | 49.55 | 10 | 150
| Air |  |  |  |  | Air |  |  |  |  | Air
| Interface | 0 | 0 |  |  | Interface | 0 | 0 |  |  | Interface | 0 | 0
| ρi | 0 | 0 |  |  | ρi | 0 | 0 |  |  | ρi | 0 | 0
| ρ | 0 | 0 |  |  | ρ | 0 | 0 |  |  | ρ | 0 | 0
| Thickness | 0 | 0 |  |  | Thickness | 0 | 0 |  |  | Thickness | 0 | 0
| Stack Thickness | 0 | 186.9 |  |  | Stack Thickness | 0 | 188.7 |  |  | Stack Thickness | 0 | 188.7

## Sheet 2
Table 1
Fit Name | Active Fit |  |  |  |  | Silicon/Oxide |  |  |  |  | Oxide/Permalloy |  |  |  |  | Permalloy/Pt |  |  |  |  | Platinum/Air
χ2 | 18.4954 |  |  |  |  | 15.667 |  |  |  |  | 10.1898 |  |  |  |  | 5.10006 |  |  |  |  | 6.7668
Parameters (k) | 15 |  |  |  |  | 19 |  |  |  |  | 19 |  |  |  |  | 19 |  |  |  |  | 19
Points (n) | 373 |  |  |  |  | 373 |  |  |  |  | 373 |  |  |  |  | 373 |  |  |  |  | 373
BIC | 6710.177 |  |  |  |  | 5658.628 |  |  |  |  | 3719.699 |  |  |  |  | 1917.931 |  |  |  |  | 2507.957
Layer | Parameter | Fitted | Value | Minimum | Maximum | Parameter | Fitted | Value | Minimum | Maximum | Parameter | Fitted | Value | Minimum | Maximum | Parameter | Fitted | Value | Minimum | Maximum | Parameter | Fitted | Value | Minimum | Maximum
Instrument | Back Absorption | 0 | 1 |  |  | Back Absorption | 0 | 1 |  |  | Back Absorption | 0 | 1 |  |  | Back Absorption | 0 | 1 |  |  | Back Absorption | 0 | 1
| Background | 1 | 2.664e-08 | 0 | 1e-05 | Background | 1 | 1.985e-08 | 0 | 1e-05 | Background | 1 | 2.205e-08 | 0 | 1e-05 | Background | 1 | 3.51e-09 | 0 | 1e-05 | Background | 1 | 8.249e-09 | 0 | 1e-05
| Intensity | 1 | 1.087 | 0.95 | 1.1 | Intensity | 1 | 1.074 | 0.95 | 1.05 | Intensity | 1 | 1.034 | 0.95 | 1.05 | Intensity | 1 | 1.065 | 0.95 | 1.1 | Intensity | 1 | 1.016 | 0.95 | 1.05
| Sample Broadening | 0 | 0 |  |  | Sample Broadening | 0 | 0 |  |  | Sample Broadening | 0 | 0 |  |  | Sample Broadening | 0 | 0 |  |  | Sample Broadening | 0 | 0
| Theta Offset | 0 | 0 |  |  | Theta Offset | 0 | 0 |  |  | Theta Offset | 0 | 0 |  |  | Theta Offset | 0 | 0 |  |  | Theta Offset | 0 | 0
| Silicon Base |  |  |  |  | Silicon Base |  |  |  |  | Silicon Base |  |  |  |  | Silicon Base |  |  |  |  | Silicon Base
| Interface | 1 | 17.33 | 8.65 | 28.65 | Interface | 1 | 14.75 | 8.65 | 28.65 | Interface | 1 | 12.06 | 8.65 | 28.65 | Interface | 1 | 0.07 | 0 | 28.65 | Interface | 1 | 13.37 | 8.65 | 28.65
| ρi | 0 | -0.458 |  |  | ρi | 0 | -0.458 |  |  | ρi | 0 | -0.458 |  |  | ρi | 0 | -0.458 |  |  | ρi | 0 | 0.458
| ρ | 0 | 20.07 |  |  | ρ | 0 | 20.07 |  |  | ρ | 0 | 20.07 |  |  | ρ | 0 | 20.07 |  |  | ρ | 0 | 20.07
| Thickness | 0 | 0 |  |  | Thickness | 0 | 0 |  |  | Thickness | 0 | 0 |  |  | Thickness | 0 | 0 |  |  | Thickness | 0 | 0
| Silicon Oxide |  |  |  |  | Interfacial Layer |  |  |  |  | Silicon Oxide |  |  |  |  | Silicon Oxide |  |  |  |  | Silicon Oxide
| Interface | 1 | 3.322 | 0 | 13.224 | Interface | 1 | 2.633 | 0 | 50 | Interface | 1 | 3.262 | 0 | 13.224 | Interface | 1 | 3.383 | 0 | 13.224 | Interface | 1 | 3.425 | 0 | 13.224
| ρi | 1 | 6.436 | -0.5 | 15 | ρi | 1 | 23.48 | -0.5 | 50 | ρi | 1 | -0.3861 | -0.5 | 50 | ρi | 1 | 0.7264 | -0.5 | 15 | ρi | 1 | 6.255 | -0.5 | 15
| ρ | 1 | 30.37 | 15 | 40 | ρ | 1 | 27.09 | -10 | 40 | ρ | 1 | 26.25 | 15 | 40 | ρ | 1 | 21.31 | 15 | 40 | ρ | 1 | 24.27 | 15 | 40
| Thickness | 1 | 29.32 | 0 | 140 | Thickness | 1 | 39.23 | 0 | 140 | Thickness | 1 | 28.26 | 0 | 140 | Thickness | 1 | 8.995 | 0 | 140 | Thickness | 1 | 38.22 | 0 | 140
| Permalloy |  |  |  |  | Silicon Oxide |  |  |  |  | Interfacial Layer |  |  |  |  | Permalloy |  |  |  |  | Permalloy
| Interface | 1 | 6.603 | 0 | 16.751 | Interface | 1 | 4.678 | 0 | 13.224 | Interface | 1 | 15.19 | 0 | 50 | Interface | 1 | 6.625 | 0 | 16.751 | Interface | 1 | 6.561 | 0 | 16.751
| ρi | 1 | 2.904 | -3 | 10 | ρi | 1 | -0.372 | -0.5 | 15 | ρi | 1 | -0.1529 | -0.5 | 50 | ρi | 1 | 5.028 | -3 | 10 | ρi | 1 | 3 | -3 | 10
| ρ | 1 | 66.07 | 60 | 70 | ρ | 1 | 27.56 | 15 | 40 | ρ | 1 | 60.44 | 20 | 80 | ρ | 1 | 59.35 | 40 | 70 | ρ | 1 | 61.48 | 60 | 70
| Thickness | 1 | 108.1 | 10 | 200 | Thickness | 1 | 3.424e-06 | 0 | 140 | Thickness | 1 | 109 | 0 | 110 | Thickness | 1 | 108.6 | 95 | 115 | Thickness | 1 | 108 | 10 | 200
| Platinum |  |  |  |  | Permalloy |  |  |  |  | Permalloy |  |  |  |  | Interfacial Layer |  |  |  |  | Platinum
| Interface | 1 | 3.711 | 0 | 13.657 | Interface | 1 | 6.549 | 0 | 16.751 | Interface | 1 | 5.809 | 0 | 16.751 | Interface | 1 | 5.849 | 0 | 50 | Interface | 1 | 5.369 | 0 | 13.657
| ρi | 1 | 12.24 | -14 | 15 | ρi | 1 | 5.775 | -3 | 10 | ρi | 1 | 9.998 | -3 | 10 | ρi | 1 | 13.23 | -14 | 15 | ρi | 1 | 11.05 | -14 | 15
| ρ | 1 | 132.5 | 130 | 140 | ρ | 1 | 66.9 | 60 | 70 | ρ | 1 | 81.72 | 60 | 70 | ρ | 1 | 128.2 | 60 | 140 | ρ | 1 | 129.2 | 110 | 140
| Thickness | 1 | 49.54 | 10 | 150 | Thickness | 1 | 106 | 10 | 200 | Thickness | 1 | 0.003091 | 0 | 200 | Thickness | 1 | 40.57 | 0 | 140 | Thickness | 1 | 39.07 | 10 | 150
| Air |  |  |  |  | Platinum |  |  |  |  | Platinum |  |  |  |  | Platinum |  |  |  |  | Interfacial Layer
| Interface | 0 | 0 |  |  | Interface | 1 | 3.718 | 0 | 13.657 | Interface | 1 | 3.68 | 0 | 13.657 | Interface | 1 | 3.521 | 0 | 13.657 | Interface | 1 | 3.537 | 0 | 50
| ρi | 0 | 0 |  |  | ρi | 1 | 12.44 | -14 | 15 | ρi | 1 | 8.896 | -14 | 15 | ρi | 1 | -2.526 | -14 | 15 | ρi | 1 | -9.995e-09 | -25 | 15
| ρ | 0 | 0 |  |  | ρ | 1 | 133.3 | 130 | 140 | ρ | 1 | 134.4 | 130 | 140 | ρ | 1 | 122.6 | 120 | 140 | ρ | 1 | 127.2 | 0 | 140
| Thickness | 0 | 0 |  |  | Thickness | 1 | 49.35 | 10 | 150 | Thickness | 1 | 48.93 | 10 | 150 | Thickness | 1 | 9.295 | 0 | 150 | Thickness | 1 | 10.83 | 0 | 110
| Stack Thickness | 0 | 188.7 |  |  | Air |  |  |  |  | Air |  |  |  |  | Air |  |  |  |  | Air
[6 empty] | Interface | 0 | 0 |  |  | Interface | 0 | 0 |  |  | Interface | 0 |  |  |  | Interface | 0
[6 empty] | ρi | 0 | 0 |  |  | ρi | 0 | 0 |  |  | ρi | 0 |  |  |  | ρi | 0
[6 empty] | ρ | 0 | 0 |  |  | ρ | 0 | 0 |  |  | ρ | 0 |  |  |  | ρ | 0
[6 empty] | Thickness | 0 | 0 |  |  | Thickness | 0 | 0 |  |  | Thickness | 0 |  |  |  | Thickness | 0
[6 empty] | Stack Thickness | 0 | 194.6 |  |  | Stack Thickness | 0 | 186.2 |  |  | Stack Thickness | 0 | 167.4 |  |  | Stack Thickness | 0 | 196.1