## Sheet 1
Table 1
Fit Name | Base
χ2 | 3.402
Parameters (k) | 33
Points (n) | 634
BIC | 2257.52
Layer | Parameter | Fitted | Value | Minimum | Maximum
Instrument | Background (–,–) | 1 | 4.190586e-08
| Intensity (–,–) | 1 | 0.965678
| Background (+,+) | 1 | 1.946036e-07
| Intensity (+,+) | 1 | 0.957835
Silicon
| Interface | 1 | 42.78393
| SLD-Mag | 0 | 0
| SLD | 0 | 0
| Thickness | 0 | 0
Silicon Oxide
| Interface | 1 | 5.895563
| SLD-Mag | 0 | 0
| SLD | 1 | 0.9000331
| Thickness | 1 | 89.09553
Permalloy
| Interface | 1 | 7.178833
| SLD-Mag | 1 | 1.926238
| SLD | 1 | 8.879086
| Thickness | 1 | 108.7947
Platinum
| Interface | 1 | 1.089689
| SLD-Mag | 0 | 0
| SLD | 1 | 6.406862
| Thickness | 1 | 51.87627
Lamellae
| WRL1 SLD | 1 | 3.743178
| WRL1 Thickness | 1 | 10.59555
| NRL1 SLD | 1 | 4.028747
| NRL1 Thickness | 1 | 30.17849
| WRL2 SLD | 1 | 4.306283
| WRL2 Thickness | 1 | 28.57468
| NRL2 SLD | 1 | 4.290087
| NRL2 Thickness | 1 | 27.61056
| Gradient SLD | 1 | 4.433623
| Gradient Thickness | 1 | 219.1354
Bulk Nafion
| Interface | 1 | 9.24102
| SLD-Mag | 0 | 0
| SLD | 1 | 4.892567
| Thickness | 1 | 5.510062
Interfacial Thickness
| WRL1:NRL1 | 1 | 0.2838299
| NRL1:WRL2 | 1 | 0.4491078
| WRL2:NRL2 | 1 | 0.3722736
| NRL2:Grad | 1 | 0.3984111
| Grad:Nafion | 1 | 0.2780312