## Export Summary
This document was exported from Numbers. Each table was converted to an Excel worksheet. All other objects on each Numbers sheet were placed on separate worksheets. Please be aware that formula calculations may differ in Excel.
Numbers Sheet Name | Numbers Table Name | Excel Worksheet Name
Box Models
| Table 1 | Box Models
Spline Models
| Table 1 | Spline Models

## Box Models
Table 1
Fit Name | Base Argon Gas |  |  |  |  | Magnetic SiOx |  |  |  |  | Substrate Informed |  |  |  |  | Substrate Informed 2
Fit Number | 1 |  |  |  |  | 2 |  |  |  |  | 3 |  |  |  |  | 4
DREAM | Yes |  |  |  |  | Yes |  |  |  |  | Yes |  |  |  |  | Yes
GitHub | Yes |  |  |  |  | Yes |  |  |  |  | Yes |  |  |  |  | No
χ2 | 4.99287 |  |  |  |  | 6.66588 |  |  |  |  | 6.67175 |  |  |  |  | 7.59304
Parameters (k) | 18 |  |  |  |  | 22 |  |  |  |  | 19 |  |  |  |  | 18 |  |  |  |  | 0
Points (n) | 691 |  |  |  |  | 691 |  |  |  |  | 691 |  |  |  |  | 691 |  |  |  |  | 691
BIC | 3477.888 |  |  |  |  | 4603.313 |  |  |  |  | 4607.641 |  |  |  |  | 5227.802 |  |  |  |  | 0
Layer | Parameter | Fitted | Value | Minimum | Maximum | Parameter | Fitted | Value | Minimum | Maximum | Parameter | Fitted | Value | Minimum | Maximum | Parameter | Fitted | Value | Minimum | Maximum | Parameter | Fitted | Value | Minimum | Maximum
Instrument | A Guide | 0 | 270 |  |  | A Guide | 0 | 270 |  |  | A Guide | 0 | 270 |  |  | A Guide | 0 | 270 |  |  | A Guide | 0 | 270
| H | 0 | 0 |  |  | H | 0 | 0 |  |  | H | 0 | 0 |  |  | H | 0 | 0 |  |  | H | 0 | 0
| (–, –) Polarization |  |  |  |  | (–, –) Polarization |  |  |  |  | (–, –) Polarization |  |  |  |  | (–, –) Polarization |  |  |  |  | (–, –) Polarization
| Back adsorption | 0 | 1 |  |  | Back adsorption | 0 | 1 |  |  | Back adsorption | 0 | 1 |  |  | Back adsorption | 0 | 1 |  |  | Back adsorption
| Background | 0 | 0 |  |  | Background | 0 | 0 |  |  | Background | 0 | 0 |  |  | Background | 0 | 0 |  |  | Background
| Intensity | 0 | 1 |  |  | Intensity | 0 | 1 |  |  | Intensity | 0 | 1 |  |  | Intensity | 0 | 1 |  |  | Intensity
| Sample Broadening | 0 | 0 |  |  | Sample Broadening | 0 | 0 |  |  | Sample Broadening | 0 | 0 |  |  | Sample Broadening | 0 | 0 |  |  | Sample Broadening
| θ Offset | 0 | 0 |  |  | θ Offset | 0 | 0 |  |  | θ Offset | 0 | 0 |  |  | θ Offset | 0 | 0 |  |  | θ Offset
| (+, +) Polarization |  |  |  |  | (+, +) Polarization |  |  |  |  | (+, +) Polarization |  |  |  |  | (+, +) Polarization |  |  |  |  | (+, +) Polarization
| Back adsorption | 0 | 1 |  |  | Back adsorption | 0 | 1 |  |  | Back adsorption | 0 | 1 |  |  | Back adsorption | 0 | 1 |  |  | Back adsorption
| Background | 0 | 0 |  |  | Background | 0 | 0 |  |  | Background | 0 | 0 |  |  | Background | 0 | 0 |  |  | Background
| Intensity | 1 | 0.9524 | 0.9 | 1.1 | Intensity | 1 | 0.9525 | 0.9 | 1.1 | Intensity | 1 | 0.9428 | 0.9 | 1.1 | Intensity | 0 | 1 |  |  | Intensity
| Sample Broadening | 0 | 0 |  |  | Sample Broadening | 0 | 0 |  |  | Sample Broadening | 0 | 0 |  |  | Sample Broadening | 0 | 0 |  |  | Sample Broadening
| θ Offset | 0 | 0 |  |  | θ Offset | 0 | 0 |  |  | θ Offset | 0 | 0 |  |  | θ Offset | 0 | 0 |  |  | θ Offset
0 | Silicon |  |  |  |  | Silicon |  |  |  |  | Silicon |  |  |  |  | Silicon |  |  |  |  | Silicon
| Interface σ (Å) | 1 | 25.7 | 25.49 | 45.49 | Interface σ (Å) | 1 | 35.74 | 25.49 | 45.49 | Interface σ (Å) | 1 | 44.84 | 25.49 | 45.49 | Interface σ (Å) | 1 | 29.1 | 25.49 | 45.49 | Interface σ (Å)
| Magnetic SLD ρB (10–6 Å–2) | 0 | 0 |  |  | Magnetic SLD ρB (10–6 Å–2) | 0 | 0 |  |  | Magnetic SLD ρB (10–6 Å–2) | 0 | 0 |  |  | Magnetic SLD ρB (10–6 Å–2) | 0 | 0 |  |  | Magnetic SLD ρB (10–6 Å–2)
| Magnetic Angle θB (°) | 0 | 0 |  |  | Magnetic Angle θB (°) | 0 | 0 |  |  | Magnetic Angle θB (°) | 0 | 0 |  |  | Magnetic Angle θB (°) | 0 | 0 |  |  | Magnetic Angle θB (°)
| Imaginary SLD ρi (10–6 Å–2) | 0 | 0 |  |  | Imaginary SLD ρi (10–6 Å–2) | 0 | 0 |  |  | Imaginary SLD ρi (10–6 Å–2) | 0 | 0 |  |  | Imaginary SLD ρi (10–6 Å–2) | 0 | 0 |  |  | Imaginary SLD ρi (10–6 Å–2)
| SLD ρ (10–6 Å–2) | 0 | 2.071 |  |  | SLD ρ (10–6 Å–2) | 0 | 2.071 |  |  | SLD ρ (10–6 Å–2) | 1 | 2.148 | 1.95 | 2.15 | SLD ρ (10–6 Å–2) | 1 | 2.149 | 1.95 | 2.15 | SLD ρ (10–6 Å–2)
| Thickness d (Å) | 0 | 0 |  |  | Thickness d (Å) | 0 | 0 |  |  | Thickness d (Å) | 0 | 0 |  |  | Thickness d (Å) | 0 | 0 |  |  | Thickness d (Å)
1 | SiOx |  |  |  |  | Interfacial Layer |  |  |  |  | SiOx |  |  |  |  | SiOx |  |  |  |  | SiOx
| Interface σ (Å) | 1 | 4.298 | 0 | 13.559 | Interface σ (Å) | 1 | 0.341 | 0 | 15 | Interface σ (Å) | 1 | 2.96 | 0 | 13.559 | Interface σ (Å) | 1 | 3.019 | 0 | 13.559 | Interface σ (Å)
| Magnetic SLD ρB (10–6 Å–2) | 0 | 0 |  |  | Magnetic SLD ρB (10–6 Å–2) | 0 | 0 |  |  | Magnetic SLD ρB (10–6 Å–2) | 0 | 0 |  |  | Magnetic SLD ρB (10–6 Å–2) | 0 | 0 |  |  | Magnetic SLD ρB (10–6 Å–2)
| Magnetic Angle θB (°) | 0 | 0 |  |  | Magnetic Angle θB (°) | 0 | 0 |  |  | Magnetic Angle θB (°) | 0 | 0 |  |  | Magnetic Angle θB (°) | 0 | 0 |  |  | Magnetic Angle θB (°)
| Imaginary SLD ρi (10–6 Å–2) | 0 | 0 |  |  | Imaginary SLD ρi (10–6 Å–2) | 0 | 0 |  |  | Imaginary SLD ρi (10–6 Å–2) | 0 | 0 |  |  | Imaginary SLD ρi (10–6 Å–2) | 0 | 0 |  |  | Imaginary SLD ρi (10–6 Å–2)
| SLD ρ (10–6 Å–2) | 1 | 2.071 | 2.071 | 3.11 | SLD ρ (10–6 Å–2) | 1 | 2.071 | 2.071 | 5 | SLD ρ (10–6 Å–2) | 1 | 3 | 3 | 8 | SLD ρ (10–6 Å–2) | 1 | 3 | 3 | 8 | SLD ρ (10–6 Å–2)
| Thickness d (Å) | 1 | 50.69 | 0 | 135.1 | Thickness d (Å) | 1 | 0.0001781 | 0 | 15 | Thickness d (Å) | 1 | 30.04 | 30 | 45 | Thickness d (Å) | 1 | 30.06 | 30 | 45 | Thickness d (Å)
2 | Permalloy |  |  |  |  | SiOx |  |  |  |  | Permalloy |  |  |  |  | Permalloy |  |  |  |  | Permalloy
| Interface σ (Å) | 1 | 8.832 | 0 | 18.522 | Interface σ (Å) | 1 | 2.843 | 0 | 13.559 | Interface σ (Å) | 1 | 9.105 | 0 | 18.522 | Interface σ (Å) | 1 | 9.013 | 0 | 18.522 | Interface σ (Å)
| Magnetic SLD ρB (10–6 Å–2) | 1 | 1.931 | 0.942 | 2.942 | Magnetic SLD ρB (10–6 Å–2) | 1 | 0.3345 | 0 | 2 | Magnetic SLD ρB (10–6 Å–2) | 1 | 1.971 | 0.942 | 2.942 | Magnetic SLD ρB (10–6 Å–2) | 1 | 1.83 | 0.942 | 2.942 | Magnetic SLD ρB (10–6 Å–2)
| Magnetic Angle θB (°) | 0 | 270 |  |  | Magnetic Angle θB (°) | 0 | 270 |  |  | Magnetic Angle θB (°) | 0 | 270 |  |  | Magnetic Angle θB (°) | 0 | 270 |  |  | Magnetic Angle θB (°)
| Imaginary SLD ρi (10–6 Å–2) | 0 | 0 |  |  | Imaginary SLD ρi (10–6 Å–2) | 0 | 0 |  |  | Imaginary SLD ρi (10–6 Å–2) | 0 | 0 |  |  | Imaginary SLD ρi (10–6 Å–2) | 0 | 0 |  |  | Imaginary SLD ρi (10–6 Å–2)
| SLD ρ (10–6 Å–2) | 1 | 9.264 | 8.239 | 10.239 | SLD ρ (10–6 Å–2) | 1 | 4.551 | 3 | 8 | SLD ρ (10–6 Å–2) | 1 | 9.429 | 8.239 | 10.239 | SLD ρ (10–6 Å–2) | 1 | 9.283 | 8.239 | 10.239 | SLD ρ (10–6 Å–2)
| Thickness d (Å) | 1 | 108.7 | 8 | 208.8 | Thickness d (Å) | 1 | 8.019 | 3 | 135.1 | Thickness d (Å) | 1 | 107.5 | 100 | 120 | Thickness d (Å) | 1 | 107 | 100 | 120 | Thickness d (Å)
3 | Platinum |  |  |  |  | Permalloy |  |  |  |  | Platinum |  |  |  |  | Platinum |  |  |  |  | Platinum
| Interface σ (Å) | 1 | 0.09567 | 0 | 10 | Interface σ (Å) | 1 | 8.928 | 0 | 18.522 | Interface σ (Å) | 1 | 0.2639 | 0 | 10 | Interface σ (Å) | 1 | 0.1419 | 0 | 10 | Interface σ (Å)
| Magnetic SLD ρB (10–6 Å–2) | 0 | 0 |  |  | Magnetic SLD ρB (10–6 Å–2) | 1 | 1.938 | 0.942 | 2.942 | Magnetic SLD ρB (10–6 Å–2) | 0 | 0 |  |  | Magnetic SLD ρB (10–6 Å–2) | 0 | 0 |  |  | Magnetic SLD ρB (10–6 Å–2)
| Magnetic Angle θB (°) | 0 | 0 |  |  | Magnetic Angle θB (°) | 0 | 270 |  |  | Magnetic Angle θB (°) | 0 | 0 |  |  | Magnetic Angle θB (°) | 0 | 0 |  |  | Magnetic Angle θB (°)
| Imaginary SLD ρi (10–6 Å–2) | 0 | 0 |  |  | Imaginary SLD ρi (10–6 Å–2) | 0 | 0 |  |  | Imaginary SLD ρi (10–6 Å–2) | 0 | 0 |  |  | Imaginary SLD ρi (10–6 Å–2) | 0 | 0 |  |  | Imaginary SLD ρi (10–6 Å–2)
| SLD ρ (10–6 Å–2) | 1 | 6.299 | 5.446 | 7.446 | SLD ρ (10–6 Å–2) | 1 | 9.259 | 8.239 | 10.239 | SLD ρ (10–6 Å–2) | 1 | 6.349 | 5.446 | 7.446 | SLD ρ (10–6 Å–2) | 1 | 6.251 | 5.446 | 7.446 | SLD ρ (10–6 Å–2)
| Thickness d (Å) | 1 | 50.01 | 0 | 148.25 | Thickness d (Å) | 1 | 105.9 | 8 | 208 | Thickness d (Å) | 1 | 50.28 | 40 | 60 | Thickness d (Å) | 1 | 50.86 | 40 | 60 | Thickness d (Å)
4 | Water |  |  |  |  | Platinum |  |  |  |  | Water |  |  |  |  | Water |  |  |  |  | Water
| Interface σ (Å) | 1 | 29.96 | 0 | 30 | Interface σ (Å) | 1 | 0.238 | 0 | 10 | Interface σ (Å) | 1 | 19.64 | 0 | 50 | Interface σ (Å) | 1 | 14.43 | 0 | 50 | Interface σ (Å)
| Magnetic SLD ρB (10–6 Å–2) | 0 | 0 |  |  | Magnetic SLD ρB (10–6 Å–2) | 0 | 0 |  |  | Magnetic SLD ρB (10–6 Å–2) | 0 | 0 |  |  | Magnetic SLD ρB (10–6 Å–2) | 0 | 0 |  |  | Magnetic SLD ρB (10–6 Å–2)
| Magnetic Angle θB (°) | 0 | 0 |  |  | Magnetic Angle θB (°) | 0 | 0 |  |  | Magnetic Angle θB (°) | 0 | 0 |  |  | Magnetic Angle θB (°) | 0 | 0 |  |  | Magnetic Angle θB (°)
| Imaginary SLD ρi (10–6 Å–2) | 0 | 0 |  |  | Imaginary SLD ρi (10–6 Å–2) | 0 | 0 |  |  | Imaginary SLD ρi (10–6 Å–2) | 0 | 0 |  |  | Imaginary SLD ρi (10–6 Å–2) | 0 | 0 |  |  | Imaginary SLD ρi (10–6 Å–2)
| SLD ρ (10–6 Å–2) | 1 | 2.449 | 0.5 | 2.5 | SLD ρ (10–6 Å–2) | 1 | 6.325 | 5.446 | 7.446 | SLD ρ (10–6 Å–2) | 1 | 2.989 | 0.5 | 3 | SLD ρ (10–6 Å–2) | 1 | 2.969 | 0.5 | 3.5 | SLD ρ (10–6 Å–2)
| Thickness d (Å) | 1 | 36.39 | 0 | 110 | Thickness d (Å) | 1 | 51.24 | 0 | 148.25 | Thickness d (Å) | 1 | 65.98 | 0 | 110 | Thickness d (Å) | 1 | 62.98 | 0 | 110 | Thickness d (Å)
5 | Nafion |  |  |  |  | Water |  |  |  |  | Nafion |  |  |  |  | Nafion |  |  |  |  | Nafion
| Interface σ (Å) | 1 | 8.936 | 0 | 17.702 | Interface σ (Å) | 1 | 5.172 | 0 | 10 | Interface σ (Å) | 1 | 8.518 | 0 | 17.702 | Interface σ (Å) | 1 | 8.163 | 0 | 17.702 | Interface σ (Å)
| Magnetic SLD ρB (10–6 Å–2) | 0 | 0 |  |  | Magnetic SLD ρB (10–6 Å–2) | 0 | 0 |  |  | Magnetic SLD ρB (10–6 Å–2) | 0 | 0 |  |  | Magnetic SLD ρB (10–6 Å–2) | 0 | 0 |  |  | Magnetic SLD ρB (10–6 Å–2)
| Magnetic Angle θB (°) | 0 | 0 |  |  | Magnetic Angle θB (°) | 0 | 0 |  |  | Magnetic Angle θB (°) | 0 | 0 |  |  | Magnetic Angle θB (°) | 0 | 0 |  |  | Magnetic Angle θB (°)
| Imaginary SLD ρi (10–6 Å–2) | 0 | 0 |  |  | Imaginary SLD ρi (10–6 Å–2) | 0 | 0 |  |  | Imaginary SLD ρi (10–6 Å–2) | 0 | 0 |  |  | Imaginary SLD ρi (10–6 Å–2) | 0 | 0 |  |  | Imaginary SLD ρi (10–6 Å–2)
| SLD ρ (10–6 Å–2) | 1 | 3.989 | 2.705 | 4.705 | SLD ρ (10–6 Å–2) | 1 | 1.88 | 0.5 | 2.5 | SLD ρ (10–6 Å–2) | 1 | 4.114 | 2.705 | 4.705 | SLD ρ (10–6 Å–2) | 1 | 4.048 | 2.705 | 4.705 | SLD ρ (10–6 Å–2)
| Thickness d (Å) | 1 | 248.2 | 186.6 | 386.6 | Thickness d (Å) | 1 | 8.127 | 0 | 110 | Thickness d (Å) | 1 | 219.4 | 186.6 | 386.6 | Thickness d (Å) | 1 | 221.5 | 186.6 | 386.6 | Thickness d (Å)
6 | Air |  |  |  |  | Nafion |  |  |  |  | Air |  |  |  |  | Air |  |  |  |  | Air
| Interface σ (Å) | 0 |  |  |  | Interface σ (Å) | 1 | 7.71 | 0 | 17.702 | Interface σ (Å) | 0 | 0 |  |  | Interface σ (Å) | 0 | 0 |  |  | Interface σ (Å)
| Magnetic SLD ρB (10–6 Å–2) | 0 |  |  |  | Magnetic SLD ρB (10–6 Å–2) | 0 | 0 |  |  | Magnetic SLD ρB (10–6 Å–2) | 0 | 0 |  |  | Magnetic SLD ρB (10–6 Å–2) | 0 | 0 |  |  | Magnetic SLD ρB (10–6 Å–2)
| Magnetic Angle θB (°) | 0 |  |  |  | Magnetic Angle θB (°) | 0 | 0 |  |  | Magnetic Angle θB (°) | 0 | 0 |  |  | Magnetic Angle θB (°) | 0 | 0 |  |  | Magnetic Angle θB (°)
| Imaginary SLD ρi (10–6 Å–2) | 0 |  |  |  | Imaginary SLD ρi (10–6 Å–2) | 0 | 0 |  |  | Imaginary SLD ρi (10–6 Å–2) | 0 | 0 |  |  | Imaginary SLD ρi (10–6 Å–2) | 0 | 0 |  |  | Imaginary SLD ρi (10–6 Å–2)
| SLD ρ (10–6 Å–2) | 0 |  |  |  | SLD ρ (10–6 Å–2) | 1 | 3.772 | 2.705 | 4.705 | SLD ρ (10–6 Å–2) | 0 | 0 |  |  | SLD ρ (10–6 Å–2) | 0 | 0 |  |  | SLD ρ (10–6 Å–2)
| Thickness d (Å) | 0 |  |  |  | Thickness d (Å) | 1 | 275.4 | 186.6 | 386.6 | Thickness d (Å) | 0 | 0 |  |  | Thickness d (Å) | 0 | 0 |  |  | Thickness d (Å)
7 | Stack Thickness | 0 | 494 |  |  | Air |  |  |  |  | Stack Thickness | 0 | 473.2 |  |  | Stack Thickness | 0 | 472.4 |  |  | Stack Thickness
[6 empty] | Interface σ (Å) | 0 | 0
[6 empty] | Magnetic SLD ρB (10–6 Å–2) | 0 | 0
[6 empty] | Magnetic Angle θB (°) | 0 | 0
[6 empty] | Imaginary SLD ρi (10–6 Å–2) | 0 | 0
[6 empty] | SLD ρ (10–6 Å–2) | 0 | 0
[6 empty] | Thickness d (Å) | 0 | 0
[6 empty] | Stack Thickness | 0 | 448.6

## Spline Models
Table 1
Fit Name | Spline 5 Control Points |  |  |  |  | Spline 6 Control Points |  |  |  |  | Spline 7 Control Ponits
Fit Number | 5 |  |  |  |  | 6 |  |  |  |  | 7
DREAM | Yes |  |  |  |  | Yes |  |  |  |  | Yes
GitHub | Yes |  |  |  |  | Yes |  |  |  |  | Yes
χ2 | 8.29478 |  |  |  |  | 9.0201 |  |  |  |  | 9.3516
Parameters (k) | 26 |  |  |  |  | 28 |  |  |  |  | 30
Points (n) | 691 |  |  |  |  | 691 |  |  |  |  | 691 |  |  |  |  | 691
BIC | 5686.02 |  |  |  |  | 6163.394 |  |  |  |  | 6377.552 |  |  |  |  | 0
Layer | Parameter | Fitted | Value | Minimum | Maximum | Parameter | Fitted | Value | Minimum | Maximum | Parameter | Fitted | Value | Minimum | Maximum | Parameter | Fitted | Value | Minimum | Maximum
Instrument | A Guide | 0 | 270 |  |  | A Guide | 0 | 270 |  |  | A Guide | 0 | 270 |  |  | A Guide | 0 | 270
| H | 0 | 0 |  |  | H | 0 | 0 |  |  | H | 0 | 0 |  |  | H | 0 | 0
| (–, –) Polarization |  |  |  |  | (–, –) Polarization |  |  |  |  | (–, –) Polarization |  |  |  |  | (–, –) Polarization
| Back adsorption | 0 | 1 |  |  | Back adsorption | 0 | 1 |  |  | Back adsorption | 0 | 1 |  |  | Back adsorption
| Background | 0 | 0 |  |  | Background | 0 | 0 |  |  | Background | 0 | 0 |  |  | Background
| Intensity | 1 | 0.9655 | 0.01 | 3 | Intensity | 1 | 0.95 | 0.01 | 3 | Intensity | 1 | 0.9728 | 0.01 | 3 | Intensity
| Sample Broadening | 1 | 0.01265 | 0 | 0.1 | Sample Broadening | 1 | 0.02545 | 0 | 0.1 | Sample Broadening | 1 | 0.02101 | 0 | 0.1 | Sample Broadening
| θ Offset | 0 | 0 |  |  | θ Offset | 0 | 0 |  |  | θ Offset | 0 | 0 |  |  | θ Offset
| (+, +) Polarization |  |  |  |  | (+, +) Polarization |  |  |  |  | (+, +) Polarization |  |  |  |  | (+, +) Polarization
| Back adsorption | 0 | 0 |  |  | Back adsorption | 0 | 1 |  |  | Back adsorption | 0 | 1 |  |  | Back adsorption
| Background | 0 | 0 |  |  | Background | 0 | 0 |  |  | Background | 0 | 0 |  |  | Background
| Intensity | 1 | 0.9655 | 0.01 | 3 | Intensity | 1 | 0.95 | 0.01 | 3 | Intensity | 1 | 0.9728 | 0.01 | 3 | Intensity
| Sample Broadening | 1 | 0.01265 | 0 | 0.1 | Sample Broadening | 1 | 0.02545 | 0 | 0.1 | Sample Broadening | 1 | 0.02101 | 0 | 0.1 | Sample Broadening
| θ Offset | 0 | 0 |  |  | θ Offset | 0 | 0 |  |  | θ Offset | 0 | 0 |  |  | θ Offset
0 | Silicon |  |  |  |  | Silicon |  |  |  |  | Silicon |  |  |  |  | Silicon
| Interface σ (Å) | 1 | 49.47 | 30 | 50 | Interface σ (Å) | 1 | 56.44 | 30 | 75 | Interface σ (Å) | 1 | 51.9 | 30 | 75 | Interface σ (Å)
| Imaginary SLD ρi (10–6 Å–2) | 0 | 0 |  |  | Imaginary SLD ρi (10–6 Å–2) | 0 | 0 |  |  | Imaginary SLD ρi (10–6 Å–2) | 0 | 0 |  |  | Imaginary SLD ρi (10–6 Å–2)
| SLD ρ (10–6 Å–2) | 0 | 2.148 |  |  | SLD ρ (10–6 Å–2) | 0 | 2.148 |  |  | SLD ρ (10–6 Å–2) | 0 | 2.148 |  |  | SLD ρ (10–6 Å–2)
| Thickness d (Å) | 0 | 5000 |  |  | Thickness d (Å) | 0 | 5000 |  |  | Thickness d (Å) | 0 | 5000 |  |  | Thickness d (Å)
1 | SiOx |  |  |  |  | SiOx |  |  |  |  | SiOx |  |  |  |  | SiOx
| Interface σ (Å) | 1 | 3.435 | 0 | 20 | Interface σ (Å) | 1 | 2.22 | 0 | 20 | Interface σ (Å) | 1 | 3.566 | 0 | 20 | Interface σ (Å)
| Imaginary SLD ρi (10–6 Å–2) | 0 | 0 |  |  | Imaginary SLD ρi (10–6 Å–2) | 0 | 0 |  |  | Imaginary SLD ρi (10–6 Å–2) | 0 | 0 |  |  | Imaginary SLD ρi (10–6 Å–2)
| SLD ρ (10–6 Å–2) | 1 | 3.011 | 3 | 5 | SLD ρ (10–6 Å–2) | 1 | 3.006 | 3 | 5 | SLD ρ (10–6 Å–2) | 1 | 3.007 | 3 | 5 | SLD ρ (10–6 Å–2)
| Thickness d (Å) | 1 | 25.86 | 25 | 45 | Thickness d (Å) | 1 | 34.18 | 25 | 45 | Thickness d (Å) | 1 | 29.07 | 25 | 45 | Thickness d (Å)
2 | Permalloy |  |  |  |  | Permalloy |  |  |  |  | Permalloy |  |  |  |  | Permalloy
| Interface σ (Å) | 1 | 9.935 | 0 | 20 | Interface σ (Å) | 1 | 9.709 | 0 | 20 | Interface σ (Å) | 1 | 12.05 | 0 | 20 | Interface σ (Å)
| Magnetic SLD ρB (10–6 Å–2) | 1 | 1.878 | 0.942 | 2.942 | Magnetic SLD ρB (10–6 Å–2) | 1 | 1.899 | 0.942 | 2.942 | Magnetic SLD ρB (10–6 Å–2) | 1 | 1.872 | 0.942 | 2.942 | Magnetic SLD ρB (10–6 Å–2)
| Magnetic Angle θB (°) | 0 | 270 |  |  | Magnetic Angle θB (°) | 0 | 270 |  |  | Magnetic Angle θB (°) | 0 | 270 |  |  | Magnetic Angle θB (°)
| Imaginary SLD ρi (10–6 Å–2) | 0 | 0 |  |  | Imaginary SLD ρi (10–6 Å–2) | 0 | 0 |  |  | Imaginary SLD ρi (10–6 Å–2) | 0 | 0 |  |  | Imaginary SLD ρi (10–6 Å–2)
| SLD ρ (10–6 Å–2) | 1 | 9.402 | 8.239 | 10.239 | SLD ρ (10–6 Å–2) | 1 | 9.427 | 8.239 | 10.239 | SLD ρ (10–6 Å–2) | 1 | 9.43 | 8.239 | 10.239 | SLD ρ (10–6 Å–2)
| Thickness d (Å) | 1 | 106.9 | 98 | 115 | Thickness d (Å) | 1 | 108.9 | 98 | 115 | Thickness d (Å) | 1 | 105.5 | 98 | 115 | Thickness d (Å)
3 | Platinum |  |  |  |  | Platinum |  |  |  |  | Platinum |  |  |  |  | Platinum
| Interface σ (Å) | 1 | 5.481 | 0 | 10 | Interface σ (Å) | 1 | 0.02168 | 0 | 10 | Interface σ (Å) | 1 | 0.5926 | 0 | 10 | Interface σ (Å)
| Imaginary SLD ρi (10–6 Å–2) | 0 | 0 |  |  | Imaginary SLD ρi (10–6 Å–2) | 0 | 0 |  |  | Imaginary SLD ρi (10–6 Å–2) | 0 | 0 |  |  | Imaginary SLD ρi (10–6 Å–2)
| SLD ρ (10–6 Å–2) | 1 | 6.26 | 5.446 | 7.446 | SLD ρ (10–6 Å–2) | 1 | 6.262 | 5.446 | 7.446 | SLD ρ (10–6 Å–2) | 1 | 6.458 | 5.446 | 7.446 | SLD ρ (10–6 Å–2)
| Thickness d (Å) | 1 | 49.19 | 30 | 70 | Thickness d (Å) | 1 | 47.63 | 30 | 70 | Thickness d (Å) | 1 | 46.4 | 30 | 70 | Thickness d (Å)
| Nafion Spline |  |  |  |  | Nafion Spline |  |  |  |  | Nafion Spline
| Nafion Thickness | 1 | 323.4 | 200 | 600 | Nafion Thickness | 1 | 297.1 | 200 | 600 | Nafion Thickness | 1 | 295 | 200 | 600
| z–0 | 1 | 0.03027 | 0 | 1 | z–0 | 1 | 0.006105 | 0 | 1 | z–0 | 1 | 0.03896 | 0 | 1
| z–1 | 1 | 0.01591 | 0 | 1 | z–1 | 1 | 0.1568 | 0 | 1 | z–1 | 1 | 0.1329 | 0 | 1
| z–2 | 1 | 0.4878 | 0 | 1 | z–2 | 1 | 0.1547 | 0 | 1 | z–2 | 1 | 0.2822 | 0 | 1
| z–3 | 1 | 0.9963 | 0 | 1 | z–3 | 1 | 0.9349 | 0 | 1 | z–3 | 1 | 0.951 | 0 | 1
| z–4 | 1 | 0.8178 | 0 | 1 | z–4 | 1 | 0.9486 | 0 | 1 | z–4 | 1 | 0.9864 | 0 | 1
| z–5 | 0 |  |  |  | z–5 | 1 | 0.9698 | 0 | 1 | z–5 | 1 | 0.9969 | 0 | 1
| z–6 | 0 |  |  |  | z–6 | 0 |  |  |  | z–6 | 1 | 0.9878 | 0 | 1
| water fraction–0 | 1 | 0.3713 | 0 | 1 | water fraction–0 | 1 | 0.13 | 0 | 1 | water fraction–0 | 1 | 0.1149 | 0 | 1
| water fraction–1 | 1 | 0.1936 | 0 | 1 | water fraction–1 | 1 | 0.1495 | 0 | 1 | water fraction–1 | 1 | 0.1207 | 0 | 1
| water fraction–2 | 1 | 0.0003832 | 0 | 1 | water fraction–2 | 1 | 0.02123 | 0 | 1 | water fraction–2 | 1 | 0.00469 | 0 | 1
| water fraction–3 | 1 | 0.00063534 | 0 | 1 | water fraction–3 | 1 | 0.009083 | 0 | 1 | water fraction–3 | 1 | 0.005869 | 0 | 1
| water fraction–4 | 1 | 0.971 | 0 | 1 | water fraction–4 | 1 | 0.05351 | 0 | 1 | water fraction–4 | 1 | 0.2127 | 0 | 1
| water fraction–5 | 0 |  |  |  | water fraction–5 | 1 | 0.5433 | 0 | 1 | water fraction–5 | 1 | 0.1103 | 0 | 1
| water fraction–6 | 0 |  |  |  | water fraction–6 | 0 |  |  |  | water fraction–6 | 1 | 0.2945 | 0 | 1