## Sheet 1
Table 1
Fit Name | Active Fit
χ2 | 21.1486
Parameters (k) | 14
Points (n) | 691
BIC | 14409.14
Layer | Parameter | Fitted | Value | Minimum | Maximum
Instrument | Back Absorption | 0 | 1
| Background | 0 | 0
| Intensity | 1 | 1.078 | 0.95 | 1.1
| Sample Broadening | 0 | 0
| Theta Offset | 0 | 0
Silicon Base
| Interface | 1 | 17.63 | 8.65 | 28.65
| ρi | 0 | -0.458
| ρ | 0 | 20.07
| Thickness | 0 | 0
Silicon Oxide
| Interface | 1 | 3.296 | 0 | 13.224
| ρi | 1 | 6.821 | -0.5 | 15
| ρ | 1 | 31.11 | 15 | 40
| Thickness | 1 | 31.05 | 0 | 140
Permalloy
| Interface | 1 | 6.588 | 0 | 16.751
| ρi | 1 | 2.734 | -3 | 10
| ρ | 1 | 66.42 | 60 | 70
| Thickness | 1 | 108.1 | 10 | 200
Platinum
| Interface | 1 | 3.693 | 0 | 13.657
| ρi | 1 | 11.91 | -14 | 15
| ρ | 1 | 132.6 | 130 | 140
| Thickness | 1 | 49.55 | 10 | 150
Air
| Interface | 0 | 0
| ρi | 0 | 0
| ρ | 0 | 0
| Thickness | 0 | 0
| Stack Thickness | 0 | 188.7