## Export Summary
This document was exported from Numbers. Each table was converted to an Excel worksheet. All other objects on each Numbers sheet were placed on separate worksheets. Please be aware that formula calculations may differ in Excel.
Numbers Sheet Name | Numbers Table Name | Excel Worksheet Name
Box Models
| Table 1 | Box Models
Spline-Interfacial
| Table 1 | Spline-Interfacial
Spline Models
| Table 1 | Spline Models

## Box Models
Table 1
Fit Name | Base |  |  |  |  | Magnetic |  |  |  |  | z4 Dependence
χ2 | 18.1924 |  |  |  |  | 13.3602 |  |  |  |  | 5.11374
Parameters (k) | 21 |  |  |  |  | 22 |  |  |  |  | 20
Points (n) | 691 |  |  |  |  | 691 |  |  |  |  | 691
BIC | 12326.21 |  |  |  |  | 9081.813 |  |  |  |  | 3562.082
Layer | Parameter | Fitted | Value | Minimum | Maximum | Parameter | Fitted | Value | Minimum | Maximum | Parameter | Fitted | Value | Minimum | Maximum
Instrument | A Guide | 0 | 270 |  |  | A Guide | 0 | 270 |  |  | A Guide | 0 | 270
| H | 0 | 0 |  |  | H | 0 | 0 |  |  | H | 0 | 0
| (–, –) Polarization |  |  |  |  | (–, –) Polarization |  |  |  |  | (–, –) Polarization
| Back adsorption | 0 | 1 |  |  | Back adsorption | 0 | 1 |  |  | Back adsorption | 0
| Background | 0 | 0 |  |  | Background | 0 | 0 |  |  | Background | 1 | 1.887e-08 | 0 | 1e-05
| Intensity | 0 | 1 |  |  | Intensity | 0 | 1 |  |  | Intensity | 1 | 0.9785 | 0.9 | 1.1
| Sample Broadening | 0 | 0 |  |  | Sample Broadening | 0 | 0 |  |  | Sample Broadening | 0
| θ Offset | 0 | 0 |  |  | θ Offset | 0 | 0 |  |  | θ Offset | 0
| (+, +) Polarization |  |  |  |  | (+, +) Polarization |  |  |  |  | (+, +) Polarization
| Back adsorption | 0 | 1 |  |  | Back adsorption | 0 | 1 |  |  | Back adsorption | 0
| Background | 0 | 0 |  |  | Background | 0 | 0 |  |  | Background | 1 | 2.7e-07 | 0 | 1e-05
| Intensity | 1 | 0.9414 | 0.9 | 1.1 | Intensity | 1 | 0.9473 | 0.9 | 1.1 | Intensity | 1 | 0.966 | 0.9 | 1.1
| Sample Broadening | 0 | 0 |  |  | Sample Broadening | 0 | 0 |  |  | Sample Broadening | 0
| θ Offset | 0 | 0 |  |  | θ Offset | 0 | 0 |  |  | θ Offset | 0
0 | Silicon |  |  |  |  | Silicon |  |  |  |  | Silicon
| Interface σ (Å) | 1 | 36.84 | 25.49 | 45.49 | Interface σ (Å) | 1 | 42.94 | 25.49 | 45.49 | Interface σ (Å) | 1 | 49.97 | 30 | 50
| Magnetic SLD ρB (10–6 Å–2) | 0 | 0 |  |  | Magnetic SLD ρB (10–6 Å–2) | 0 | 0 |  |  | Magnetic SLD ρB (10–6 Å–2) | 0
| Magnetic Angle θB (°) | 0 | 0 |  |  | Magnetic Angle θB (°) | 0 | 0 |  |  | Magnetic Angle θB (°) | 0
| Imaginary SLD ρi (10–6 Å–2) | 0 | 0 |  |  | Imaginary SLD ρi (10–6 Å–2) | 0 | 0 |  |  | Imaginary SLD ρi (10–6 Å–2) | 0
| SLD ρ (10–6 Å–2) | 0 | 2.071 |  |  | SLD ρ (10–6 Å–2) | 0 | 2.071 |  |  | SLD ρ (10–6 Å–2) | 1 | 3.16 | –inf | inf
| Thickness d (Å) | 0 | 0 |  |  | Thickness d (Å) | 0 | 0 |  |  | Thickness d (Å) | 0
1 | Interfacial Layer |  |  |  |  | Interfacial Layer |  |  |  |  | SiOx
| Interface σ (Å) | 1 | 0.7808 | 0 | 30 | Interface σ (Å) | 1 | 0.9331 | 0 | 15 | Interface σ (Å) | 1 | 6.117 | 0 | 20
| Magnetic SLD ρB (10–6 Å–2) | 0 | 0 |  |  | Magnetic SLD ρB (10–6 Å–2) | 0 | 0 |  |  | Magnetic SLD ρB (10–6 Å–2) | 0
| Magnetic Angle θB (°) | 0 | 0 |  |  | Magnetic Angle θB (°) | 0 | 0 |  |  | Magnetic Angle θB (°) | 0
| Imaginary SLD ρi (10–6 Å–2) | 0 | 0 |  |  | Imaginary SLD ρi (10–6 Å–2) | 0 | 0 |  |  | Imaginary SLD ρi (10–6 Å–2) | 0
| SLD ρ (10–6 Å–2) | 1 | 2.071 | 2.071 | 5 | SLD ρ (10–6 Å–2) | 1 | 2.072 | 2.071 | 5 | SLD ρ (10–6 Å–2) | 1 | 1.022 | 0.7 | 5
| Thickness d (Å) | 1 | 45.65 | 0 | 135.1 | Thickness d (Å) | 1 | 96.95 | 0 | 135.1 | Thickness d (Å) | 1 | 59.92 | 25 | 60
2 | SiOx |  |  |  |  | SiOx |  |  |  |  | Permalloy
| Interface σ (Å) | 1 | 4.559 | 0 | 13.559 | Interface σ (Å) | 1 | 0.402 | 0 | 13.559 | Interface σ (Å) | 1 | 6.996 | 0 | 20
| Magnetic SLD ρB (10–6 Å–2) | 0 | 0 |  |  | Magnetic SLD ρB (10–6 Å–2) | 1 | 0.3627 | 0 | 2 | Magnetic SLD ρB (10–6 Å–2) | 1 | 1.867 | 0.942 | 2.942
| Magnetic Angle θB (°) | 0 | 0 |  |  | Magnetic Angle θB (°) | 0 | 270 |  |  | Magnetic Angle θB (°) | 0 | 270
| Imaginary SLD ρi (10–6 Å–2) | 0 | 0 |  |  | Imaginary SLD ρi (10–6 Å–2) | 0 | 0 |  |  | Imaginary SLD ρi (10–6 Å–2) | 0
| SLD ρ (10–6 Å–2) | 1 | 3 | 3 | 8 | SLD ρ (10–6 Å–2) | 1 | 4.526 | 3 | 8 | SLD ρ (10–6 Å–2) | 1 | 9.075 | 8.239 | 10.239
| Thickness d (Å) | 1 | 25.01 | 25 | 35 | Thickness d (Å) | 1 | 10.75 | 3 | 135.1 | Thickness d (Å) | 1 | 109.4 | 98 | 115
3 | Permalloy |  |  |  |  | Permalloy |  |  |  |  | Platinum
| Interface σ (Å) | 1 | 15.26 | 0 | 18.522 | Interface σ (Å) | 1 | 10.28 | 0 | 18.522 | Interface σ (Å) | 0 | See below
| Magnetic SLD ρB (10–6 Å–2) | 1 | 1.99 | 0.942 | 2.942 | Magnetic SLD ρB (10–6 Å–2) | 1 | 1.933 | 0.942 | 2.942 | Magnetic SLD ρB (10–6 Å–2) | 0
| Magnetic Angle θB (°) | 0 | 270 |  |  | Magnetic Angle θB (°) | 0 | 270 |  |  | Magnetic Angle θB (°) | 0
| Imaginary SLD ρi (10–6 Å–2) | 0 | 0 |  |  | Imaginary SLD ρi (10–6 Å–2) | 0 | 0 |  |  | Imaginary SLD ρi (10–6 Å–2) | 0
| SLD ρ (10–6 Å–2) | 1 | 9.449 | 8.239 | 10.239 | SLD ρ (10–6 Å–2) | 1 | 9.293 | 8.239 | 10.239 | SLD ρ (10–6 Å–2) | 1 | 6.692 | 5.446 | 7.446
| Thickness d (Å) | 1 | 102 | 8 | 208 | Thickness d (Å) | 1 | 103.7 | 8 | 208 | Thickness d (Å) | 1 | 41.01 | 30 | 70
4 | Platinum |  |  |  |  | Platinum |  |  |  |  | Water
| Interface σ (Å) | 1 | 5.805 | 0 | 10 | Interface σ (Å) | 1 | 5.453 | 0 | 10 | Interface σ (Å) | 0 | See below
| Magnetic SLD ρB (10–6 Å–2) | 0 | 0 |  |  | Magnetic SLD ρB (10–6 Å–2) | 0 | 0 |  |  | Magnetic SLD ρB (10–6 Å–2) | 0
| Magnetic Angle θB (°) | 0 | 0 |  |  | Magnetic Angle θB (°) | 0 | 0 |  |  | Magnetic Angle θB (°) | 0
| Imaginary SLD ρi (10–6 Å–2) | 0 | 0 |  |  | Imaginary SLD ρi (10–6 Å–2) | 0 | 0 |  |  | Imaginary SLD ρi (10–6 Å–2) | 0
| SLD ρ (10–6 Å–2) | 1 | 6.272 | 5.446 | 7.446 | SLD ρ (10–6 Å–2) | 1 | 6.381 | 5.446 | 7.446 | SLD ρ (10–6 Å–2) | 0
| Thickness d (Å) | 1 | 60.34 | 0 | 148.25 | Thickness d (Å) | 1 | 55.89 | 0 | 148.25 | Thickness d (Å) | 0
5 | Water |  |  |  |  | Water |  |  |  |  | Nafion
| Interface σ (Å) | 1 | 9.986 | 0 | 10 | Interface σ (Å) | 1 | 9.977 | 0 | 10 | Interface σ (Å) | 1 | 6.938 | 0 | 20
| Magnetic SLD ρB (10–6 Å–2) | 0 | 0 |  |  | Magnetic SLD ρB (10–6 Å–2) | 0 | 0 |  |  | Magnetic SLD ρB (10–6 Å–2) | 0
| Magnetic Angle θB (°) | 0 | 0 |  |  | Magnetic Angle θB (°) | 0 | 0 |  |  | Magnetic Angle θB (°) | 0
| Imaginary SLD ρi (10–6 Å–2) | 0 | 0 |  |  | Imaginary SLD ρi (10–6 Å–2) | 0 | 0 |  |  | Imaginary SLD ρi (10–6 Å–2) | 0
| SLD ρ (10–6 Å–2) | 1 | 2.496 | 0.5 | 2.5 | SLD ρ (10–6 Å–2) | 1 | 2.471 | 0.5 | 2.5 | SLD ρ (10–6 Å–2) | 1 | 4.324 | 2.705 | 4.705
| Thickness d (Å) | 1 | 16.93 | 0 | 110 | Thickness d (Å) | 1 | 12.21 | 0 | 110 | Thickness d (Å) | 1 | 322.5 | 200 | 400
6 | Nafion |  |  |  |  | Nafion |  |  |  |  | Air
| Interface σ (Å) | 1 | 6.441 | 0 | 17.702 | Interface σ (Å) | 1 | 6.43 | 0 | 17.702 | Interface σ (Å) | 0 | 0
| Magnetic SLD ρB (10–6 Å–2) | 0 | 0 |  |  | Magnetic SLD ρB (10–6 Å–2) | 0 | 0 |  |  | Magnetic SLD ρB (10–6 Å–2) | 0 | 0
| Magnetic Angle θB (°) | 0 | 0 |  |  | Magnetic Angle θB (°) | 0 | 0 |  |  | Magnetic Angle θB (°) | 0 | 0
| Imaginary SLD ρi (10–6 Å–2) | 0 | 0 |  |  | Imaginary SLD ρi (10–6 Å–2) | 0 | 0 |  |  | Imaginary SLD ρi (10–6 Å–2) | 0 | 0
| SLD ρ (10–6 Å–2) | 1 | 4.467 | 2.705 | 4.705 | SLD ρ (10–6 Å–2) | 1 | 4.404 | 2.705 | 4.705 | SLD ρ (10–6 Å–2) | 0 | 0
| Thickness d (Å) | 1 | 301.2 | 186.6 | 386.6 | Thickness d (Å) | 1 | 307.3 | 186.6 | 386.6 | Thickness d (Å) | 0 | 0
7 | Air |  |  |  |  | Air |  |  |  |  | Stack Thickness | 0 | 0
| Interface σ (Å) | 0 | 0 |  |  | Interface σ (Å) | 0 | 0 |  |  | Interfacial Layer
| Magnetic SLD ρB (10–6 Å–2) | 0 | 0 |  |  | Magnetic SLD ρB (10–6 Å–2) | 0 | 0 |  |  | Platinum:Water (W/T) | 1 | 0.5474 | 0 | 0.55
| Magnetic Angle θB (°) | 0 | 0 |  |  | Magnetic Angle θB (°) | 0 | 0 |  |  | Water:Nafion(W/T) | 1 | 8.462e-05 | 0 | 0.55
| Imaginary SLD ρi (10–6 Å–2) | 0 | 0 |  |  | Imaginary SLD ρi (10–6 Å–2) | 0 | 0
| SLD ρ (10–6 Å–2) | 0 | 0 |  |  | SLD ρ (10–6 Å–2) | 0 | 0
| Thickness d (Å) | 0 | 0 |  |  | Thickness d (Å) | 0 | 0
| Stack Thickness | 0 | 551.1 |  |  | Stack Thickness | 0 | 586.8

## Spline-Interfacial
Table 1
Fit Name | Spline 5 Control Points |  |  |  |  | Spline 6 Control Points |  |  |  |  | Spline 7 Control Ponits
χ2 | 5.03317 |  |  |  |  | 4.25382 |  |  |  |  | 4.82868
Parameters (k) | 30 |  |  |  |  | 31 |  |  |  |  | 34
Points (n) | 691 |  |  |  |  | 691 |  |  |  |  | 691
BIC | 3523.07 |  |  |  |  | 3010.204 |  |  |  |  | 3394.74
Layer | Parameter | Fitted | Value | Minimum | Maximum | Parameter | Fitted | Value | Minimum | Maximum | Parameter | Fitted | Value | Minimum | Maximum
Instrument | A Guide | 0 | 270 |  |  | A Guide | 0 | 270 |  |  | A Guide | 0 | 270
| H | 0 | 0 |  |  | H | 0 | 0 |  |  | H | 0 | 0
| (–, –) Polarization |  |  |  |  | (–, –) Polarization |  |  |  |  | (–, –) Polarization
| Back adsorption | 0 | 1 |  |  | Back adsorption | 0 | 1 |  |  | Back adsorption | 0 | 1
| Background | 1 | 2.287e-08 | 0 | 1e-05 | Background | 1 | 1.318e-08 | 0 | 1e-05 | Background | 1 | 1.026e-08 | 0 | 1e-05
| Intensity | 1 | 0.9735 | 0.9 | 1.1 | Intensity | 1 | 0.9663 | 0.9 | 1.1 | Intensity | 1 | 0.9671 | 0.9 | 1.1
| Sample Broadening | 0 |  |  |  | Sample Broadening | 0 |  |  |  | Sample Broadening | 0
| θ Offset | 0 | 0 |  |  | θ Offset | 0 | 0 |  |  | θ Offset | 0 | 0
| (+, +) Polarization |  |  |  |  | (+, +) Polarization |  |  |  |  | (+, +) Polarization
| Back adsorption | 0 | 1 |  |  | Back adsorption | 0 | 1 |  |  | Back adsorption | 0 | 1
| Background | 1 | 3.185e-07 | 0 | 1e-05 | Background | 1 | 2.556e-07 | 0 | 1e-05 | Background | 1 | 2.571e-07 | 0 | 1e-05
| Intensity | 1 | 0.9732 | 0.9 | 1.1 | Intensity | 1 | 0.971 | 0.9 | 1.1 | Intensity | 1 | 0.9682 | 0.9 | 1.1
| Sample Broadening | 0 | 0.01 |  |  | Sample Broadening | 0 | 0.01 |  |  | Sample Broadening | 0
| θ Offset | 0 |  |  |  | θ Offset | 0 |  |  |  | θ Offset | 0
0 | Silicon |  |  |  |  | Silicon |  |  |  |  | Silicon
| Interface σ (Å) | 1 | 41.92 | 30 | 50 | Interface σ (Å) | 1 | 57.69 | 30 | 50 | Interface σ (Å) | 1 | 55.75 | 30 | 75
| Imaginary SLD ρi (10–6 Å–2) | 0 |  |  |  | Imaginary SLD ρi (10–6 Å–2) | 0 |  |  |  | Imaginary SLD ρi (10–6 Å–2) | 0
| SLD ρ (10–6 Å–2) | 1 | 2.154 | 2.065 | 2.155 | SLD ρ (10–6 Å–2) | 0 | 2.148 |  |  | SLD ρ (10–6 Å–2) | 1 | 2.233 | 2 | 2.25
| Thickness d (Å) | 0 | 5000 |  |  | Thickness d (Å) | 0 | 5000 |  |  | Thickness d (Å) | 0
1 | SiOx |  |  |  |  | SiOx |  |  |  |  | SiOx
| Interface σ (Å) | 1 | 6.735 | 0 | 20 | Interface σ (Å) | 1 | 6.438 | 0 | 20 | Interface σ (Å) | 1 | 6.029 | 0 | 20
| Imaginary SLD ρi (10–6 Å–2) | 0 |  |  |  | Imaginary SLD ρi (10–6 Å–2) | 0 |  |  |  | Imaginary SLD ρi (10–6 Å–2) | 0
| SLD ρ (10–6 Å–2) | 1 | 0.722 | 0.7 | 5 | SLD ρ (10–6 Å–2) | 1 | 0.7549 | 0.7 | 5 | SLD ρ (10–6 Å–2) | 1 | 0.8466 | 0.7 | 5
| Thickness d (Å) | 1 | 69.99 | 25 | 70 | Thickness d (Å) | 1 | 59.57 | 25 | 60 | Thickness d (Å) | 1 | 58.56 | 25 | 45
2 | Permalloy |  |  |  |  | Permalloy |  |  |  |  | Permalloy
| Interface σ (Å) | 1 | 6.372 | 0 | 20 | Interface σ (Å) | 1 | 6.493 | 0 | 20 | Interface σ (Å) | 1 | 7.158 | 0 | 20
| Magnetic SLD ρB (10–6 Å–2) | 1 | 1.864 | 0.942 | 2.942 | Magnetic SLD ρB (10–6 Å–2) | 1 | 1.862 | 0.942 | 2.942 | Magnetic SLD ρB (10–6 Å–2) | 1 | 1.835 | 0.942 | 2.942
| Magnetic Angle θB (°) | 0 | 270 |  |  | Magnetic Angle θB (°) | 0 | 270 |  |  | Magnetic Angle θB (°) | 0 | 270
| Imaginary SLD ρi (10–6 Å–2) | 0 |  |  |  | Imaginary SLD ρi (10–6 Å–2) | 0 |  |  |  | Imaginary SLD ρi (10–6 Å–2) | 0
| SLD ρ (10–6 Å–2) | 1 | 8.859 | 8.239 | 10.239 | SLD ρ (10–6 Å–2) | 1 | 8.905 | 8.239 | 10.239 | SLD ρ (10–6 Å–2) | 1 | 8.97 | 8.239 | 10.239
| Thickness d (Å) | 1 | 109.3 | 98 | 115 | Thickness d (Å) | 1 | 109.1 | 98 | 115 | Thickness d (Å) | 1 | 109.1 | 98 | 115
3 | Platinum |  |  |  |  | Platinum |  |  |  |  | Platinum
| Interface σ (Å) | 1 | 1.991 | 0 | 10 | Interface σ (Å) | 1 | 3.693 | 0 | 10 | Interface σ (Å) | 1 | 1.104 | 0 | 10
| Imaginary SLD ρi (10–6 Å–2) | 0 | 0 |  |  | Imaginary SLD ρi (10–6 Å–2) | 0 |  |  |  | Imaginary SLD ρi (10–6 Å–2) | 0 | 0
| SLD ρ (10–6 Å–2) | 1 | 6.489 | 5.446 | 7.446 | SLD ρ (10–6 Å–2) | 1 | 6.419 | 5.446 | 7.446 | SLD ρ (10–6 Å–2) | 1 | 6.429 | 5.446 | 7.446
| Thickness d (Å) | 1 | 48.36 | 30 | 70 | Thickness d (Å) | 1 | 48.33 | 30 | 70 | Thickness d (Å) | 1 | 33.42 | 30 | 70
| Spline |  |  |  |  | Spline |  |  |  |  | Spline
| Interfacial Thickness (Å) | 1 | 25.08 | 5 | 150 | Interfacial Thickness (Å) | 1 | 83.67 | 5 | 150 | Interfacial Thickness (Å) | 1 | 91.88 | 5 | 150
| z–0 | 1 | 0.2133 | 0 | 1 | z–0 | 1 | 0.03214 | 0 | 1 | z–0 | 1 | 0.1782 | 0 | 1
| z–1 | 1 | 0.0943 | 0 | 1 | z–1 | 1 | 0.04212 | 0 | 1 | z–1 | 1 | 0.1665 | 0 | 1
| z–2 | 1 | 0.1384 | 0 | 1 | z–2 | 1 | 0.8544 | 0 | 1 | z–2 | 1 | 0.3322 | 0 | 1
| z–3 | 1 | 0.9835 | 0 | 1 | z–3 | 1 | 0.9745 | 0 | 1 | z–3 | 1 | 0.3312 | 0 | 1
| z–4 | 1 | 0.0997 | 0 | 1 | z–4 | 1 | 0.9633 | 0 | 1 | z–4 | 1 | 0.8769 | 0 | 1
| z–5 | 0 |  |  |  | z–5 | 1 | 0.999 | 0 | 1 | z–5 | 1 | 0.8698 | 0 | 1
| z–6 | 0 |  |  |  | z–6 | 0 |  |  |  | z–6 | 1 | 0.9055 | 0 | 1
| water fraction–0 | 1 | 0.7782 | 0 | 1 | water fraction–0 | 1 | 0.515 | 0 | 1 | water fraction–0 | 1 | 0.991 | 0 | 1
| water fraction–1 | 1 | 0.112 | 0 | 1 | water fraction–1 | 1 | 0.0009 | 0 | 1 | water fraction–1 | 1 | 0.3383 | 0 | 1
| water fraction–2 | 1 | 1.629e-05 | 0 | 1 | water fraction–2 | 1 | 0.09359 | 0 | 1 | water fraction–2 | 1 | 0.01071 | 0 | 1
| water fraction–3 | 1 | 0.04209 | 0 | 1 | water fraction–3 | 1 | 0.0208 | 0 | 1 | water fraction–3 | 1 | 0.03942 | 0 | 1
| water fraction–4 | 1 | 0.179 | 0 | 1 | water fraction–4 | 1 | 0.0005666 | 0 | 1 | water fraction–4 | 1 | 0.04556 | 0 | 1
| water fraction–5 | 0 |  |  |  | water fraction–5 | 1 | 0.03188 | 0 | 1 | water fraction–5 | 1 | 0.4889 | 0 | 1
| water fraction–6 | 0 |  |  |  | water fraction–6 | 0 |  |  |  | water fraction–6 | 1 | 0.0098 | 0 | 1
| Nafion |  |  |  |  | Nafion |  |  |  |  | Nafion
| Interface σ (Å) | 1 | 6.596 | 0 | 20 | Interface σ (Å) | 1 | 7.081 | 0 | 20 | Interface σ (Å) | 1 | 7.588 | 0 | 20
| Imaginary SLD ρi (10–6 Å–2) | 0 |  |  |  | Imaginary SLD ρi (10–6 Å–2) | 0 |  |  |  | Imaginary SLD ρi (10–6 Å–2) | 0
| SLD ρ (10–6 Å–2) | 1 | 4.326 | 2.705 | 4.705 | SLD ρ (10–6 Å–2) | 1 | 4.437 | 2.705 | 4.705 | SLD ρ (10–6 Å–2) | 1 | 4.432 | 2.705 | 4.705
| Thickness d (Å) | 1 | 299.6 | 200 | 400 | Thickness d (Å) | 1 | 241.4 | 200 | 400 | Thickness d (Å) | 1 | 248.3 | 200 | 400
| Air |  |  |  |  | Air |  |  |  |  | Air
| Interface σ (Å) | 0 | 0 |  |  | Interface σ (Å) | 0 | 0 |  |  | Interface σ (Å) | 0 | 0
| Imaginary SLD ρi (10–6 Å–2) | 0 | 0 |  |  | Imaginary SLD ρi (10–6 Å–2) | 0 | 0 |  |  | Imaginary SLD ρi (10–6 Å–2) | 0 | 0
| SLD ρ (10–6 Å–2) | 0 | 0 |  |  | SLD ρ (10–6 Å–2) | 0 | 0 |  |  | SLD ρ (10–6 Å–2) | 0 | 0
| Thickness d (Å) | 0 | 0 |  |  | Thickness d (Å) | 0 | 0 |  |  | Thickness d (Å) | 0 | 0

## Spline Models
Table 1
Fit Name | Spline 5 Control Points |  |  |  |  | Spline 6 Control Points |  |  |  |  | Spline 7 Control Ponits
χ2 | 5.56671 |  |  |  |  | 6.15792 |  |  |  |  | 6.46921
Parameters (k) | 26 |  |  |  |  | 28 |  |  |  |  | 30
Points (n) | 691 |  |  |  |  | 691 |  |  |  |  | 691
BIC | 3871.854 |  |  |  |  | 4265.769 |  |  |  |  | 4472.292
Layer | Parameter | Fitted | Value | Minimum | Maximum | Parameter | Fitted | Value | Minimum | Maximum | Parameter | Fitted | Value | Minimum | Maximum
Instrument | A Guide | 0 | 270 |  |  | A Guide | 0 | 270 |  |  | A Guide | 0 | 270
| H | 0 | 0 |  |  | H | 0 | 0 |  |  | H | 0 | 0
| (–, –) Polarization |  |  |  |  | (–, –) Polarization |  |  |  |  | (–, –) Polarization
| Back adsorption | 0 | 1 |  |  | Back adsorption | 0 | 1 |  |  | Back adsorption | 0 | 1
| Background | 0 | 0 |  |  | Background | 0 | 0 |  |  | Background | 0 | 0
| Intensity | 1 | 0.9462 | 0.01 | 3 | Intensity | 1 | 0.9482 | 0.01 | 3 | Intensity | 1 | 0.9522 | 0.01 | 3
| Sample Broadening | 1 | 0.03622 | 0 | 0.1 | Sample Broadening | 1 | 0.03809 | 0 | 0.1 | Sample Broadening | 1 | 0.03322 | 0 | 0.1
| θ Offset | 0 | 0 |  |  | θ Offset | 0 | 0 |  |  | θ Offset | 0 | 0
| (+, +) Polarization |  |  |  |  | (+, +) Polarization |  |  |  |  | (+, +) Polarization
| Back adsorption | 0 | 0 |  |  | Back adsorption | 0 | 0 |  |  | Back adsorption | 0 | 0
| Background | 0 | 0 |  |  | Background | 0 | 0 |  |  | Background | 0 | 0
| Intensity | 1 | 0.9462 | 0.01 | 3 | Intensity | 1 | 0.9482 | 0.01 | 3 | Intensity | 1 | 0.9522 | 0.01 | 3
| Sample Broadening | 1 | 0.03622 | 0 | 0.1 | Sample Broadening | 1 | 0.03809 | 0 | 0.1 | Sample Broadening | 1 | 0.03322 | 0 | 0.1
| θ Offset | 0 | 0 |  |  | θ Offset | 0 | 0 |  |  | θ Offset | 0 | 0
0 | Silicon |  |  |  |  | Silicon |  |  |  |  | Silicon
| Interface σ (Å) | 1 | 74.95 | 30 | 50 | Interface σ (Å) | 1 | 37.74 | 30 | 50 | Interface σ (Å) | 1 | 60.29 | 30 | 50
| Imaginary SLD ρi (10–6 Å–2) | 0 | 0 |  |  | Imaginary SLD ρi (10–6 Å–2) | 0 | 0 |  |  | Imaginary SLD ρi (10–6 Å–2) | 0 | 0
| SLD ρ (10–6 Å–2) | 0 | 2.148 |  |  | SLD ρ (10–6 Å–2) | 0 | 2.148 |  |  | SLD ρ (10–6 Å–2) | 0 | 2.148
| Thickness d (Å) | 0 | 5000 |  |  | Thickness d (Å) | 0 | 5000 |  |  | Thickness d (Å) | 0 | 5000
1 | SiOx |  |  |  |  | SiOx |  |  |  |  | SiOx
| Interface σ (Å) | 1 | 4.132 | 0 | 20 | Interface σ (Å) | 1 | 4.226 | 0 | 20 | Interface σ (Å) | 1 | 5.251 | 0 | 20
| Imaginary SLD ρi (10–6 Å–2) | 0 | 0 |  |  | Imaginary SLD ρi (10–6 Å–2) | 0 | 0 |  |  | Imaginary SLD ρi (10–6 Å–2) | 0 | 0
| SLD ρ (10–6 Å–2) | 1 | 3.002 | 3 | 5 | SLD ρ (10–6 Å–2) | 1 | 3.026 | 3 | 5 | SLD ρ (10–6 Å–2) | 1 | 3.035 | 3 | 5
| Thickness d (Å) | 1 | 25.02 | 25 | 45 | Thickness d (Å) | 1 | 25.07 | 25 | 45 | Thickness d (Å) | 1 | 27.26 | 25 | 45
2 | Permalloy |  |  |  |  | Permalloy |  |  |  |  | Permalloy
| Interface σ (Å) | 1 | 8.624 | 0 | 20 | Interface σ (Å) | 1 | 7.909 | 0 | 20 | Interface σ (Å) | 1 | 6.842 | 0 | 20
| Magnetic SLD ρB (10–6 Å–2) | 1 | 1.862 | 0.942 | 2.942 | Magnetic SLD ρB (10–6 Å–2) | 1 | 1.836 | 0.942 | 2.942 | Magnetic SLD ρB (10–6 Å–2) | 1 | 1.954 | 0.942 | 2.942
| Magnetic Angle θB (°) | 0 | 270 |  |  | Magnetic Angle θB (°) | 0 | 270 |  |  | Magnetic Angle θB (°) | 0 | 270
| Imaginary SLD ρi (10–6 Å–2) | 0 | 0 |  |  | Imaginary SLD ρi (10–6 Å–2) | 0 | 0 |  |  | Imaginary SLD ρi (10–6 Å–2) | 0 | 0
| SLD ρ (10–6 Å–2) | 1 | 9.344 | 8.239 | 10.239 | SLD ρ (10–6 Å–2) | 1 | 9.241 | 8.239 | 10.239 | SLD ρ (10–6 Å–2) | 1 | 9.345 | 8.239 | 10.239
| Thickness d (Å) | 1 | 109.5 | 98 | 115 | Thickness d (Å) | 1 | 108.3 | 98 | 115 | Thickness d (Å) | 1 | 108.3 | 98 | 115
3 | Platinum |  |  |  |  | Platinum |  |  |  |  | Platinum
| Interface σ (Å) | 1 | 5.056 | 0 | 10 | Interface σ (Å) | 1 | 0.3113 | 0 | 10 | Interface σ (Å) | 1 | 1.21 | 0 | 10
| Imaginary SLD ρi (10–6 Å–2) | 0 | 0 |  |  | Imaginary SLD ρi (10–6 Å–2) | 0 | 0 |  |  | Imaginary SLD ρi (10–6 Å–2) | 0 | 0
| SLD ρ (10–6 Å–2) | 1 | 5.915 | 5.446 | 7.446 | SLD ρ (10–6 Å–2) | 1 | 5.792 | 5.446 | 7.446 | SLD ρ (10–6 Å–2) | 1 | 5.9 | 5.446 | 7.446
| Thickness d (Å) | 1 | 47.59 | 30 | 70 | Thickness d (Å) | 1 | 46.66 | 30 | 70 | Thickness d (Å) | 1 | 49.26 | 30 | 70
| Nafion Spline |  |  |  |  | Nafion Spline |  |  |  |  | Nafion Spline
| Nafion Thickness | 1 | 342.2 | 200 | 600 | Nafion Thickness | 1 | 344.2 | 200 | 600 | Nafion Thickness | 1 | 336.9 | 200 | 600
| z–0 | 1 | 0.01437 | 0 | 1 | z–0 | 1 | 0.025 | 0 | 1 | z–0 | 1 | 0.01101 | 0 | 1
| z–1 | 1 | 0.2059 | 0 | 1 | z–1 | 1 | 0.2104 | 0 | 1 | z–1 | 1 | 0.09399 | 0 | 1
| z–2 | 1 | 0.5876 | 0 | 1 | z–2 | 1 | 0.5673 | 0 | 1 | z–2 | 1 | 0.3438 | 0 | 1
| z–3 | 1 | 0.746 | 0 | 1 | z–3 | 1 | 0.7184 | 0 | 1 | z–3 | 1 | 0.6712 | 0 | 1
| z–4 | 1 | 0.9105 | 0 | 1 | z–4 | 1 | 0.6346 | 0 | 1 | z–4 | 1 | 0.6717 | 0 | 1
| z–5 | 0 |  |  |  | z–5 | 1 | 0.9096 | 0 | 1 | z–5 | 1 | 0.7455 | 0 | 1
| z–6 | 0 |  |  |  | z–6 | 0 |  |  |  | z–6 | 1 | 0.9299 | 0 | 1
| water fraction–0 | 1 | 0.000959 | 0 | 1 | water fraction–0 | 1 | 0.00473 | 0 | 1 | water fraction–0 | 1 | 0.007329 | 0 | 1
| water fraction–1 | 1 | 0.2204 | 0 | 1 | water fraction–1 | 1 | 0.2418 | 0 | 1 | water fraction–1 | 1 | 0.007829 | 0 | 1
| water fraction–2 | 1 | 0.5605 | 0 | 1 | water fraction–2 | 1 | 0.5646 | 0 | 1 | water fraction–2 | 1 | 0.3629 | 0 | 1
| water fraction–3 | 1 | 0.3172 | 0 | 1 | water fraction–3 | 1 | 0.5898 | 0 | 1 | water fraction–3 | 1 | 0.5069 | 0 | 1
| water fraction–4 | 1 | 0.6177 | 0 | 1 | water fraction–4 | 1 | 0.2842 | 0 | 1 | water fraction–4 | 1 | 0.3213 | 0 | 1
| water fraction–5 | 0 |  |  |  | water fraction–5 | 1 | 0.6183 | 0 | 1 | water fraction–5 | 1 | 0.2415 | 0 | 1
| water fraction–6 | 0 |  |  |  | water fraction–6 | 0 |  |  |  | water fraction–6 | 1 | 0.5725 | 0 | 1