## Sheet 1
Table 1
Fit Name | Base H2O Vapor |  |  |  |  | Lamellae
χ2 | 4.82583 |  |  |  |  | 3.12719
Parameters (k) | 21 |  |  |  |  | 23
Points (n) | 691 |  |  |  |  | 691
BIC | 3370.607 |  |  |  |  | 2239.34
Layer | Parameter | Fitted | Value | Minimum | Maximum | Parameter | Fitted | Value | Minimum | Maximum
Instrument | A Guide | 0 | 270 |  |  | A Guide | 0 | 270
| H | 0 | 0 |  |  | H | 0 | 0
| (–, –) Polarization |  |  |  |  | (–, –) Polarization
| Back adsorption | 0 | 1 |  |  | Back adsorption | 0 | 1
| Background | 1 | 3.586e-07 | 0 | 1e-05 | Background | 1 | 3.559e-08 | 0 | 1e-05
| Intensity | 1 | 1.007 | 0.9 | 1.1 | Intensity | 1 | 1.006 | 0.9 | 1.1
| Sample Broadening | 0 | 0 |  |  | Sample Broadening | 0 | 0
| θ Offset | 0 | 0 |  |  | θ Offset | 0 | 0
| (+, +) Polarization |  |  |  |  | (+, +) Polarization
| Back adsorption | 0 | 1 |  |  | Back adsorption | 0 | 1
| Background | 1 | 6.952e-09 | 0 | 1e-05 | Background | 1 | 2.599e-07 | 0 | 1e-05
| Intensity | 1 | 0.9625 | 0.9 | 1.1 | Intensity | 1 | 0.9663 | 0.9 | 1.1
| Sample Broadening | 0 | 0 |  |  | Sample Broadening | 0 | 0
| θ Offset | 0 | 0 |  |  | θ Offset | 0 | 0
0 | Silicon |  |  |  |  | Silicon
| Interface σ (Å) | 1 | 0.2522 | 0 | 50 | Interface σ (Å) | 1 | 74.21 | 30 | 50
| Magnetic SLD ρB (10–6 Å–2) | 0 | 0 |  |  | Magnetic SLD ρB (10–6 Å–2) | 0 | 0
| Magnetic Angle θB (°) | 0 | 270 |  |  | Magnetic Angle θB (°) | 0 | 270
| Imaginary SLD ρi (10–6 Å–2) | 0 | 0 |  |  | Imaginary SLD ρi (10–6 Å–2) | 0 | 0
| SLD ρ (10–6 Å–2) | 0 | 2.074 |  |  | SLD ρ (10–6 Å–2) | 0 | 2.071
| Thickness d (Å) | 0 | 0 |  |  | Thickness d (Å) | 0 | 5000
1 | SiOx |  |  |  |  | SiOx
| Interface σ (Å) | 1 | 2.423 | 0 | 15 | Interface σ (Å) | 1 | 6.332 | 0 | 20
| Magnetic SLD ρB (10–6 Å–2) | 0 | 0 |  |  | Magnetic SLD ρB (10–6 Å–2) | 0 | 0
| Magnetic Angle θB (°) | 0 | 270 |  |  | Magnetic Angle θB (°) | 0 | 270
| Imaginary SLD ρi (10–6 Å–2) | 0 | 0 |  |  | Imaginary SLD ρi (10–6 Å–2) | 0 | 0
| SLD ρ (10–6 Å–2) | 1 | 2.5 | 0.5 | 5 | SLD ρ (10–6 Å–2) | 1 | 1.983 | 0.7 | 5
| Thickness d (Å) | 1 | 28.91 | 0 | 135.1 | Thickness d (Å) | 1 | 98.87 | 25 | 150
2 | Permalloy |  |  |  |  | Permalloy
| Interface σ (Å) | 1 | 9.636 | 0 | 20 | Interface σ (Å) | 1 | 8.016 | 0 | 20
| Magnetic SLD ρB (10–6 Å–2) | 1 | 1.622 | 0.942 | 2.942 | Magnetic SLD ρB (10–6 Å–2) | 1 | 1.637 | 0.942 | 2.942
| Magnetic Angle θB (°) | 0 | 270 |  |  | Magnetic Angle θB (°) | 0 | 270
| Imaginary SLD ρi (10–6 Å–2) | 0 | 0 |  |  | Imaginary SLD ρi (10–6 Å–2) | 0 | 0
| SLD ρ (10–6 Å–2) | 1 | 8.739 | 8.239 | 10.239 | SLD ρ (10–6 Å–2) | 1 | 8.69 | 8.239 | 10.239
| Thickness d (Å) | 1 | 107.8 | 8 | 208 | Thickness d (Å) | 1 | 108.8 | 98 | 115
3 | Platinum |  |  |  |  | Platinum
| Interface σ (Å) | 1 | 8.739 | 0 | 10 | Interface σ (Å) | 1 | 0.02953 | 0 | 10
| Magnetic SLD ρB (10–6 Å–2) | 0 | 0 |  |  | Magnetic SLD ρB (10–6 Å–2) | 0 | 0
| Magnetic Angle θB (°) | 0 | 270 |  |  | Magnetic Angle θB (°) | 0 | 270
| Imaginary SLD ρi (10–6 Å–2) | 0 | 0 |  |  | Imaginary SLD ρi (10–6 Å–2) | 0 | 0
| SLD ρ (10–6 Å–2) | 1 | 6.356 | 5.446 | 7.446 | SLD ρ (10–6 Å–2) | 1 | 6.401 | 5.349 | 7.349
| Thickness d (Å) | 1 | 57.42 | 0 | 148.25 | Thickness d (Å) | 1 | 49.72 | 30 | 70
4 | Water |  |  |  |  | Interfacial Parameters
| Interface σ (Å) | 1 | 2.288 | 0 | 25 | NRL 1 Thickness (Å) | 1 | 4.444 | 4 | 25
| Magnetic SLD ρB (10–6 Å–2) | 0 | 0 |  |  | WRL 1 Thickness (Å) | 1 | 10.53 | 4 | 20
| Magnetic Angle θB (°) | 0 | 270 |  |  | NRL 2 Thickness (Å) | 1 | 11.68 | 4 | 30
| Imaginary SLD ρi (10–6 Å–2) | 0 | 0 |  |  | WRL 2 Thickness (Å) | 1 | 24.64 | 4 | 20
| SLD ρ (10–6 Å–2) | 1 | -0.9137 | -1 | 7 | Gradient Thickness | 1 | 7.615 | 5 | 350
| Thickness d (Å) | 1 | 5.382 | 0 | 110
5 | Nafion |  |  |  |  | Bulk Nafion
| Interface σ (Å) | 1 | 12.38 | 0 | 20 | Interface σ (Å) | 1 | 11.93 | 0 | 20
| Magnetic SLD ρB (10–6 Å–2) | 0 | 0 |  |  | Magnetic SLD ρB (10–6 Å–2) | 0 | 0
| Magnetic Angle θB (°) | 0 | 270 |  |  | Magnetic Angle θB (°) | 0 | 270
| Imaginary SLD ρi (10–6 Å–2) | 0 | 0 |  |  | Imaginary SLD ρi (10–6 Å–2) | 0 | 0
| SLD ρ (10–6 Å–2) | 1 | 3.221 | 2.705 | 4.705 | SLD ρ (10–6 Å–2) | 1 | 3.197 | 2.705 | 4.705
| Thickness d (Å) | 1 | 310.7 | 186.6 | 386.6 | Thickness d (Å) | 1 | 264.9 | 200 | 400
6 | Air |  |  |  |  | Air
| Interface σ (Å) | 0 | 0 |  |  | Interface σ (Å) | 0 | 0
| Magnetic SLD ρB (10–6 Å–2) | 0 | 0 |  |  | Magnetic SLD ρB (10–6 Å–2) | 0 | 0
| Magnetic Angle θB (°) | 0 | 270 |  |  | Magnetic Angle θB (°) | 0 | 0
| Imaginary SLD ρi (10–6 Å–2) | 0 | 0 |  |  | Imaginary SLD ρi (10–6 Å–2) | 0 | 0
| SLD ρ (10–6 Å–2) | 0 | 0 |  |  | SLD ρ (10–6 Å–2) | 0 | 0
| Thickness d (Å) | 0 | 0 |  |  | Thickness d (Å) | 0 | 0
7 | Stack Thickness | 0 | 510 |  |  | Stack Thickness | 0 | 5577