## Sheet 1
Table 1
Fit Name | Active Fit |  |  |  |  | Base |  |  |  |  | Updated SLD
χ2 | 18.4954 |  |  |  |  | 25.9451 |  |  |  |  | 21.1486
Parameters (k) | 15 |  |  |  |  | 14 |  |  |  |  | 14
Points (n) | 373 |  |  |  |  | 373 |  |  |  |  | 373
BIC | 6710.177 |  |  |  |  | 9397.193 |  |  |  |  | 7675.249
Layer | Parameter | Fitted | Value | Minimum | Maximum | Parameter | Fitted | Value | Minimum | Maximum | Parameter | Fitted | Value | Minimum | Maximum
Instrument | Back Absorption | 0 | 1 |  |  | Back Absorption | 0 | 1 |  |  | Back Absorption | 0 | 1
| Background | 1 | 2.664e-08 | 0 | 1e-05 | Background | 0 | 0 |  |  | Background | 0 | 0
| Intensity | 1 | 1.087 | 0.95 | 1.1 | Intensity | 1 | 1.023 | 0.95 | 1.05 | Intensity | 1 | 1.078 | 0.95 | 1.1
| Sample Broadening | 0 | 0 |  |  | Sample Broadening | 0 | 0 |  |  | Sample Broadening | 0 | 0
| Theta Offset | 0 | 0 |  |  | Theta Offset | 0 | 0 |  |  | Theta Offset | 0 | 0
| Silicon Base |  |  |  |  | Silicon Base |  |  |  |  | Silicon Base
| Interface | 1 | 17.33 | 8.65 | 28.65 | Interface | 1 | 18.42 | 8.65 | 28.65 | Interface | 1 | 17.63 | 8.65 | 28.65
| ρi | 0 | -0.458 |  |  | ρi | 0 | -0.458 |  |  | ρi | 0 | -0.458
| ρ | 0 | 20.07 |  |  | ρ | 0 | 20.07 |  |  | ρ | 0 | 20.07
| Thickness | 0 | 0 |  |  | Thickness | 0 | 0 |  |  | Thickness | 0 | 0
| Silicon Oxide |  |  |  |  | Silicon Oxide |  |  |  |  | Silicon Oxide
| Interface | 1 | 3.322 | 0 | 13.224 | Interface | 1 | 3.262 | 0 | 13.224 | Interface | 1 | 3.296 | 0 | 13.224
| ρi | 1 | 6.436 | -0.5 | 15 | ρi | 1 | 7.852 | 5.871 | 7.871 | ρi | 1 | 6.821 | -0.5 | 15
| ρ | 1 | 30.37 | 15 | 40 | ρ | 1 | 33.39 | 32.94 | 34.94 | ρ | 1 | 31.11 | 15 | 40
| Thickness | 1 | 29.32 | 0 | 140 | Thickness | 1 | 36.96 | 0 | 140.55 | Thickness | 1 | 31.05 | 0 | 140
| Permalloy |  |  |  |  | Permalloy |  |  |  |  | Permalloy
| Interface | 1 | 6.603 | 0 | 16.751 | Interface | 1 | 6.711 | 0 | 16.751 | Interface | 1 | 6.588 | 0 | 16.751
| ρi | 1 | 2.904 | -3 | 10 | ρi | 1 | 0.7286 | -1 | 1 | ρi | 1 | 2.734 | -3 | 10
| ρ | 1 | 66.07 | 60 | 70 | ρ | 1 | 67.01 | 65.49 | 67.49 | ρ | 1 | 66.42 | 60 | 70
| Thickness | 1 | 108.1 | 10 | 200 | Thickness | 1 | 107.9 | 8 | 208 | Thickness | 1 | 108.1 | 10 | 200
| Platinum |  |  |  |  | Platinum |  |  |  |  | Platinum
| Interface | 1 | 3.711 | 0 | 13.657 | Interface | 1 | 3.66 | 0 | 13.657 | Interface | 1 | 3.693 | 0 | 13.657
| ρi | 1 | 12.24 | -14 | 15 | ρi | 1 | 8.451 | 6.451 | 8.451 | ρi | 1 | 11.91 | -14 | 15
| ρ | 1 | 132.5 | 130 | 140 | ρ | 1 | 134.5 | 132.9 | 134.9 | ρ | 1 | 132.6 | 130 | 140
| Thickness | 1 | 49.54 | 10 | 150 | Thickness | 1 | 49.54 | 0 | 149.49 | Thickness | 1 | 49.55 | 10 | 150
| Air |  |  |  |  | Air |  |  |  |  | Air
| Interface | 0 | 0 |  |  | Interface | 0 | 0 |  |  | Interface | 0 | 0
| ρi | 0 | 0 |  |  | ρi | 0 | 0 |  |  | ρi | 0 | 0
| ρ | 0 | 0 |  |  | ρ | 0 | 0 |  |  | ρ | 0 | 0
| Thickness | 0 | 0 |  |  | Thickness | 0 | 0 |  |  | Thickness | 0 | 0
| Stack Thickness | 0 | 188.7 |  |  | Stack Thickness | 0 | 188.7 |  |  | Stack Thickness | 0 | 188.7

## Sheet 2
Table 1
Fit Name | Active Fit |  |  |  |  | Silicon/Oxide |  |  |  |  | Oxide/Permalloy |  |  |  |  | Permalloy/Pt |  |  |  |  | Platinum/Air
χ2 | 18.4954 |  |  |  |  | 15.9217 |  |  |  |  | 13.6031 |  |  |  |  | 8.38119 |  |  |  |  | 6.7668
Parameters (k) | 15 |  |  |  |  | 19 |  |  |  |  | 19 |  |  |  |  | 19 |  |  |  |  | 19
Points (n) | 373 |  |  |  |  | 373 |  |  |  |  | 373 |  |  |  |  | 373 |  |  |  |  | 373
BIC | 6710.177 |  |  |  |  | 5748.792 |  |  |  |  | 4928.007 |  |  |  |  | 3079.451 |  |  |  |  | 2507.957
Layer | Parameter | Fitted | Value | Minimum | Maximum | Parameter | Fitted | Value | Minimum | Maximum | Parameter | Fitted | Value | Minimum | Maximum | Parameter | Fitted | Value | Minimum | Maximum | Parameter | Fitted | Value | Minimum | Maximum
Instrument | Back Absorption | 0 | 1 |  |  | Back Absorption | 0 | 1 |  |  | Back Absorption | 0 | 1 |  |  | Back Absorption | 0 | 1 |  |  | Back Absorption | 0 | 1
| Background | 1 | 2.664e-08 | 0 | 1e-05 | Background | 1 | 1.974e-08 | 0 | 1e-05 | Background | 1 | 2.465e-08 | 0 | 1e-05 | Background | 1 | 2.014e-08 | 0 | 1e-05 | Background | 1 | 8.249e-09 | 0 | 1e-05
| Intensity | 1 | 1.087 | 0.95 | 1.1 | Intensity | 1 | 1.05 | 0.95 | 1.1 | Intensity | 1 | 1.05 | 0.95 | 1.05 | Intensity | 1 | 0.972 | 0.95 | 1.05 | Intensity | 1 | 1.016 | 0.95 | 1.05
| Sample Broadening | 0 | 0 |  |  | Sample Broadening | 0 | 0 |  |  | Sample Broadening | 0 | 0 |  |  | Sample Broadening | 0 | 0 |  |  | Sample Broadening | 0 | 0
| Theta Offset | 0 | 0 |  |  | Theta Offset | 0 | 0 |  |  | Theta Offset | 0 | 0 |  |  | Theta Offset | 0 | 0 |  |  | Theta Offset | 0 | 0
| Silicon Base |  |  |  |  | Silicon Base |  |  |  |  | Silicon Base |  |  |  |  | Silicon Base |  |  |  |  | Silicon Base
| Interface | 1 | 17.33 | 8.65 | 28.65 | Interface | 1 | 15.1 | 8.65 | 28.65 | Interface | 1 | 12.59 | 8.65 | 28.65 | Interface | 1 | 8.699 | 8.65 | 28.65 | Interface | 1 | 13.37 | 8.65 | 28.65
| ρi | 0 | -0.458 |  |  | ρi | 0 | -0.458 |  |  | ρi | 0 | 0.458 |  |  | ρi | 0 | 0.458 |  |  | ρi | 0 | 0.458
| ρ | 0 | 20.07 |  |  | ρ | 0 | 20.07 |  |  | ρ | 0 | 20.07 |  |  | ρ | 0 | 20.07 |  |  | ρ | 0 | 20.07
| Thickness | 0 | 0 |  |  | Thickness | 0 | 0 |  |  | Thickness | 0 | 0 |  |  | Thickness | 0 | 0 |  |  | Thickness | 0 | 0
| Silicon Oxide |  |  |  |  | Interfacial Layer |  |  |  |  | Silicon Oxide |  |  |  |  | Silicon Oxide |  |  |  |  | Silicon Oxide
| Interface | 1 | 3.322 | 0 | 13.224 | Interface | 1 | 2.721 | 0 | 50 | Interface | 1 | 3.268 | 0 | 13.224 | Interface | 1 | 3.276 | 0 | 13.224 | Interface | 1 | 3.425 | 0 | 13.224
| ρi | 1 | 6.436 | -0.5 | 15 | ρi | 1 | 25.73 | -0.5 | 50 | ρi | 1 | 0.78 | -0.5 | 50 | ρi | 1 | -0.43 | -0.5 | 15 | ρi | 1 | 6.255 | -0.5 | 15
| ρ | 1 | 30.37 | 15 | 40 | ρ | 1 | 28.57 | -10 | 40 | ρ | 1 | 26.51 | 15 | 40 | ρ | 1 | 23.07 | 15 | 40 | ρ | 1 | 24.27 | 15 | 40
| Thickness | 1 | 29.32 | 0 | 140 | Thickness | 1 | 39.45 | 0 | 140 | Thickness | 1 | 27.91 | 0 | 140 | Thickness | 1 | 27.8 | 0 | 140 | Thickness | 1 | 38.22 | 0 | 140
| Permalloy |  |  |  |  | Silicon Oxide |  |  |  |  | Interfacial Layer |  |  |  |  | Permalloy |  |  |  |  | Permalloy
| Interface | 1 | 6.603 | 0 | 16.751 | Interface | 1 | 4.582 | 0 | 13.224 | Interface | 1 | 11.65 | 0 | 50 | Interface | 1 | 6.214 | 0 | 16.751 | Interface | 1 | 6.561 | 0 | 16.751
| ρi | 1 | 2.904 | -3 | 10 | ρi | 1 | -0.18 | -0.5 | 15 | ρi | 1 | -0.093 | -0.5 | 50 | ρi | 1 | 1.748 | -3 | 10 | ρi | 1 | 3 | -3 | 10
| ρ | 1 | 66.07 | 60 | 70 | ρ | 1 | 25.9 | 15 | 40 | ρ | 1 | 60.91 | 20 | 80 | ρ | 1 | 57.89 | 40 | 70 | ρ | 1 | 61.48 | 60 | 70
| Thickness | 1 | 108.1 | 10 | 200 | Thickness | 1 | 0.037 | 0 | 140 | Thickness | 1 | 90.74 | 0 | 110 | Thickness | 1 | 109.1 | 95 | 115 | Thickness | 1 | 108 | 10 | 200
| Platinum |  |  |  |  | Permalloy |  |  |  |  | Permalloy |  |  |  |  | Interfacial Layer |  |  |  |  | Platinum
| Interface | 1 | 3.711 | 0 | 13.657 | Interface | 1 | 6.546 | 0 | 16.751 | Interface | 1 | 6.369 | 0 | 16.751 | Interface | 1 | 12.12 | 0 | 50 | Interface | 1 | 5.369 | 0 | 13.657
| ρi | 1 | 12.24 | -14 | 15 | ρi | 1 | 5.731 | -3 | 10 | ρi | 1 | -0.697 | -3 | 10 | ρi | 1 | -5.083 | -14 | 15 | ρi | 1 | 11.05 | -14 | 15
| ρ | 1 | 132.5 | 130 | 140 | ρ | 1 | 67.63 | 60 | 70 | ρ | 1 | 69.99 | 60 | 70 | ρ | 1 | 122.7 | 60 | 140 | ρ | 1 | 129.2 | 110 | 140
| Thickness | 1 | 49.54 | 10 | 150 | Thickness | 1 | 105.8 | 10 | 200 | Thickness | 1 | 17.35 | 10 | 200 | Thickness | 1 | 18.91 | 0 | 140 | Thickness | 1 | 39.07 | 10 | 150
| Air |  |  |  |  | Platinum |  |  |  |  | Platinum |  |  |  |  | Platinum |  |  |  |  | Interfacial Layer
| Interface | 0 | 0 |  |  | Interface | 1 | 3.709 | 0 | 13.657 | Interface | 1 | 3.693 | 0 | 13.657 | Interface | 1 | 3.65 | 0 | 13.657 | Interface | 1 | 3.537 | 0 | 50
| ρi | 0 | 0 |  |  | ρi | 1 | 11.95 | -14 | 15 | ρi | 1 | 10.96 | -14 | 15 | ρi | 1 | 40.8 | -14 | 15 | ρi | 1 | -9.995e-09 | -25 | 15
| ρ | 0 | 0 |  |  | ρ | 1 | 134.4 | 130 | 140 | ρ | 1 | 133.9 | 130 | 140 | ρ | 1 | 136.7 | 130 | 140 | ρ | 1 | 127.2 | 0 | 140
| Thickness | 0 | 0 |  |  | Thickness | 1 | 49.38 | 10 | 150 | Thickness | 1 | 49.72 | 10 | 150 | Thickness | 1 | 30.02 | 30 | 150 | Thickness | 1 | 10.83 | 0 | 110
| Stack Thickness | 0 | 188.7 |  |  | Air |  |  |  |  | Air |  |  |  |  | Air |  |  |  |  | Air
[6 empty] | Interface | 0 | 0 |  |  | Interface | 0 | 0 |  |  | Interface | 0 |  |  |  | Interface | 0
[6 empty] | ρi | 0 | 0 |  |  | ρi | 0 | 0 |  |  | ρi | 0 |  |  |  | ρi | 0
[6 empty] | ρ | 0 | 0 |  |  | ρ | 0 | 0 |  |  | ρ | 0 |  |  |  | ρ | 0
[6 empty] | Thickness | 0 | 0 |  |  | Thickness | 0 | 0 |  |  | Thickness | 0 |  |  |  | Thickness | 0
[6 empty] | Stack Thickness | 0 | 188.7 |  |  | Stack Thickness | 0 | 185.7 |  |  | Stack Thickness | 0 | 185.8 |  |  | Stack Thickness | 0 | 196.1