## Sheet 1
Table 1
Fit Name | Active Fit |  |  |  |  | Base |  |  |  |  | Updated SLD
χ2 | 21.1486 |  |  |  |  | 25.9451 |  |  |  |  | 21.1486
Parameters (k) | 14 |  |  |  |  | 14 |  |  |  |  | 14
Points (n) | 373 |  |  |  |  | 373 |  |  |  |  | 373
BIC | 7675.249 |  |  |  |  | 9397.193 |  |  |  |  | 7675.249
Layer | Parameter | Fitted | Value | Minimum | Maximum | Parameter | Fitted | Value | Minimum | Maximum | Parameter | Fitted | Value | Minimum | Maximum
Instrument | Back Absorption | 0 | 1 |  |  | Back Absorption | 0 | 1 |  |  | Back Absorption | 0 | 1
| Background | 0 | 0 |  |  | Background | 0 | 0 |  |  | Background | 0 | 0
| Intensity | 1 | 1.078 | 0.95 | 1.1 | Intensity | 1 | 1.023 | 0.95 | 1.05 | Intensity | 1 | 1.078 | 0.95 | 1.1
| Sample Broadening | 0 | 0 |  |  | Sample Broadening | 0 | 0 |  |  | Sample Broadening | 0 | 0
| Theta Offset | 0 | 0 |  |  | Theta Offset | 0 | 0 |  |  | Theta Offset | 0 | 0
| Silicon Base |  |  |  |  | Silicon Base |  |  |  |  | Silicon Base
| Interface | 1 | 17.63 | 8.65 | 28.65 | Interface | 1 | 18.42 | 8.65 | 28.65 | Interface | 1 | 17.63 | 8.65 | 28.65
| ρi | 0 | -0.458 |  |  | ρi | 0 | -0.458 |  |  | ρi | 0 | -0.458
| ρ | 0 | 20.07 |  |  | ρ | 0 | 20.07 |  |  | ρ | 0 | 20.07
| Thickness | 0 | 0 |  |  | Thickness | 0 | 0 |  |  | Thickness | 0 | 0
| Silicon Oxide |  |  |  |  | Silicon Oxide |  |  |  |  | Silicon Oxide
| Interface | 1 | 3.296 | 0 | 13.224 | Interface | 1 | 3.262 | 0 | 13.224 | Interface | 1 | 3.296 | 0 | 13.224
| ρi | 1 | 6.821 | -0.5 | 15 | ρi | 1 | 7.852 | 5.871 | 7.871 | ρi | 1 | 6.821 | -0.5 | 15
| ρ | 1 | 31.11 | 15 | 40 | ρ | 1 | 33.39 | 32.94 | 34.94 | ρ | 1 | 31.11 | 15 | 40
| Thickness | 1 | 31.05 | 0 | 140 | Thickness | 1 | 36.96 | 0 | 140.55 | Thickness | 1 | 31.05 | 0 | 140
| Permalloy |  |  |  |  | Permalloy |  |  |  |  | Permalloy
| Interface | 1 | 6.588 | 0 | 16.751 | Interface | 1 | 6.711 | 0 | 16.751 | Interface | 1 | 6.588 | 0 | 16.751
| ρi | 1 | 2.734 | -3 | 10 | ρi | 1 | 0.7286 | -1 | 1 | ρi | 1 | 2.734 | -3 | 10
| ρ | 1 | 66.42 | 60 | 70 | ρ | 1 | 67.01 | 65.49 | 67.49 | ρ | 1 | 66.42 | 60 | 70
| Thickness | 1 | 108.1 | 10 | 200 | Thickness | 1 | 107.9 | 8 | 208 | Thickness | 1 | 108.1 | 10 | 200
| Platinum |  |  |  |  | Platinum |  |  |  |  | Platinum
| Interface | 1 | 3.693 | 0 | 13.657 | Interface | 1 | 3.66 | 0 | 13.657 | Interface | 1 | 3.693 | 0 | 13.657
| ρi | 1 | 11.91 | -14 | 15 | ρi | 1 | 8.451 | 6.451 | 8.451 | ρi | 1 | 11.91 | -14 | 15
| ρ | 1 | 132.6 | 130 | 140 | ρ | 1 | 134.5 | 132.9 | 134.9 | ρ | 1 | 132.6 | 130 | 140
| Thickness | 1 | 49.55 | 10 | 150 | Thickness | 1 | 49.54 | 0 | 149.49 | Thickness | 1 | 49.55 | 10 | 150
| Air |  |  |  |  | Air |  |  |  |  | Air
| Interface | 0 | 0 |  |  | Interface | 0 | 0 |  |  | Interface | 0 | 0
| ρi | 0 | 0 |  |  | ρi | 0 | 0 |  |  | ρi | 0 | 0
| ρ | 0 | 0 |  |  | ρ | 0 | 0 |  |  | ρ | 0 | 0
| Thickness | 0 | 0 |  |  | Thickness | 0 | 0 |  |  | Thickness | 0 | 0
| Stack Thickness | 0 | 188.7 |  |  | Stack Thickness | 0 | 188.7 |  |  | Stack Thickness | 0 | 188.7