## Box Models
Table 1
Fit Name | Base Argon Gas |  |  |  |  | Magnetic SiOx |  |  |  |  | Substrate Informed |  |  |  |  | z4 Dependence |  |  |  |  | Lamellae
χ2 | 3.60949 |  |  |  |  | 6.66588 |  |  |  |  | 4.96996 |  |  |  |  | 4.32798 |  |  |  |  | 2.3103
Parameters (k) | 21 |  |  |  |  | 22 |  |  |  |  | 21 |  |  |  |  | 19 |  |  |  |  | 23
Points (n) | 691 |  |  |  |  | 691 |  |  |  |  | 691 |  |  |  |  | 691 |  |  |  |  | 691
BIC | 2555.659 |  |  |  |  | 4603.313 |  |  |  |  | 3467.174 |  |  |  |  | 3032.627 |  |  |  |  | 1693.658
Layer | Parameter | Fitted | Value | Minimum | Maximum | Parameter | Fitted | Value | Minimum | Maximum | Parameter | Fitted | Value | Minimum | Maximum | Parameter | Fitted | Value | Minimum | Maximum | Parameter | Fitted | Value | Minimum | Maximum
Instrument | A Guide | 0 | 270 |  |  | A Guide | 0 | 270 |  |  | A Guide | 0 | 270 |  |  | A Guide | 0 | 270 |  |  | A Guide | 0 | 270
| H | 0 |  |  |  | H | 0 | 0 |  |  | H | 0 | 0 |  |  | H | 0 | 0 |  |  | H | 0 | 0
| (–, –) Polarization |  |  |  |  | (–, –) Polarization |  |  |  |  | (–, –) Polarization |  |  |  |  | (–, –) Polarization |  |  |  |  | (–, –) Polarization
| Back adsorption | 0 | 1 |  |  | Back adsorption | 0 | 1 |  |  | Back adsorption | 0 | 1 |  |  | Back adsorption | 0 | 1 |  |  | Back adsorption | 0 | 1
| Background | 1 | 2.269e-07 | 0 | 1e-05 | Background | 0 | 0 |  |  | Background | 1 | 2.084e-07 | 0 | 1e-05 | Background | 1 | 2.583e-07 | 0 | 1e-05 | Background | 1 | 9.468e-08 | 0 | 0.0001
| Intensity | 1 | 0.9574 | 0.9 | 1.1 | Intensity | 0 | 1 |  |  | Intensity | 1 | 0.9519 | 0.9 | 1.1 | Intensity | 1 | 0.965 | 0.9 | 1.1 | Intensity | 1 | 0.9809 | 0.9 | 1.1
| Sample Broadening | 0 | 0 |  |  | Sample Broadening | 0 | 0 |  |  | Sample Broadening | 0 |  |  |  | Sample Broadening | 0 | 0 |  |  | Sample Broadening | 0 | 0
| θ Offset | 0 | 0 |  |  | θ Offset | 0 | 0 |  |  | θ Offset | 0 |  |  |  | θ Offset | 0 | 0 |  |  | θ Offset | 0 | 0
| (+, +) Polarization |  |  |  |  | (+, +) Polarization |  |  |  |  | (+, +) Polarization |  |  |  |  | (+, +) Polarization |  |  |  |  | (+, +) Polarization
| Back adsorption | 0 | 1 |  |  | Back adsorption | 0 | 1 |  |  | Back adsorption | 0 |  |  |  | Back adsorption | 0 |  |  |  | Back adsorption | 0 | 1
| Background | 1 | 2.31e-08 | 0 | 1e-05 | Background | 0 | 0 |  |  | Background | 1 | 8.266e-11 | 0 | 1e-05 | Background | 1 | 2.807e-07 | 0 | 1e-05 | Background | 1 | 1.159e-07 | 0 | 0.0001
| Intensity | 1 | 0.9472 | 0.9 | 1.1 | Intensity | 1 | 0.9525 | 0.9 | 1.1 | Intensity | 1 | 0.9427 | 0.9 | 1.1 | Intensity | 1 | 0.965 | 0.9 | 1.1 | Intensity | 1 | 0.9647 | 0.9 | 1.1
| Sample Broadening | 0 |  |  |  | Sample Broadening | 0 | 0 |  |  | Sample Broadening | 0 |  |  |  | Sample Broadening | 0 |  |  |  | Sample Broadening | 0 | 0
| θ Offset | 0 |  |  |  | θ Offset | 0 | 0 |  |  | θ Offset | 0 |  |  |  | θ Offset | 0 |  |  |  | θ Offset | 0 | 0
0 | Silicon |  |  |  |  | Silicon |  |  |  |  | Silicon |  |  |  |  | Silicon |  |  |  |  | Silicon
| Interface σ (Å) | 1 | 45.83 | 25.49 | 50 | Interface σ (Å) | 1 | 35.74 | 25.49 | 45.49 | Interface σ (Å) | 1 | 25.49 | 25.49 | 45.49 | Interface σ (Å) | 1 | 50 | 30 | 50 | Interface σ (Å) | 1 | 56.94 | 30 | 75
| Magnetic SLD ρB (10–6 Å–2) | 0 |  |  |  | Magnetic SLD ρB (10–6 Å–2) | 0 | 0 |  |  | Magnetic SLD ρB (10–6 Å–2) | 0 |  |  |  | Magnetic SLD ρB (10–6 Å–2) | 0 |  |  |  | Magnetic SLD ρB (10–6 Å–2) | 0 | 0
| Magnetic Angle θB (°) | 0 |  |  |  | Magnetic Angle θB (°) | 0 | 0 |  |  | Magnetic Angle θB (°) | 0 |  |  |  | Magnetic Angle θB (°) | 0 |  |  |  | Magnetic Angle θB (°) | 0 | 270
| Imaginary SLD ρi (10–6 Å–2) | 0 |  |  |  | Imaginary SLD ρi (10–6 Å–2) | 0 | 0 |  |  | Imaginary SLD ρi (10–6 Å–2) | 0 |  |  |  | Imaginary SLD ρi (10–6 Å–2) | 0 |  |  |  | Imaginary SLD ρi (10–6 Å–2) | 0 | 0
| SLD ρ (10–6 Å–2) | 0 | 2.071 |  |  | SLD ρ (10–6 Å–2) | 0 | 2.071 |  |  | SLD ρ (10–6 Å–2) | 0 | 2.071 |  |  | SLD ρ (10–6 Å–2) | 0 | 2.148 |  |  | SLD ρ (10–6 Å–2) | 0 | 2.071
| Thickness d (Å) | 0 |  |  |  | Thickness d (Å) | 0 | 0 |  |  | Thickness d (Å) | 0 | 0 |  |  | Thickness d (Å) | 0 | 0 |  |  | Thickness d (Å) | 0 | 5000
1 | SiOx |  |  |  |  | Interfacial Layer |  |  |  |  | SiOx |  |  |  |  | SiOx |  |  |  |  | SiOx
| Interface σ (Å) | 1 | 3.984 | 0 | 25 | Interface σ (Å) | 1 | 0.341 | 0 | 15 | Interface σ (Å) | 1 | 3.141 | 0 | 13.559 | Interface σ (Å) | 1 | 6.599 | 0 | 20 | Interface σ (Å) | 1 | 5.89 | 0 | 20
| Magnetic SLD ρB (10–6 Å–2) | 0 |  |  |  | Magnetic SLD ρB (10–6 Å–2) | 0 | 0 |  |  | Magnetic SLD ρB (10–6 Å–2) | 0 |  |  |  | Magnetic SLD ρB (10–6 Å–2) | 0 |  |  |  | Magnetic SLD ρB (10–6 Å–2) | 0 | 0
| Magnetic Angle θB (°) | 0 |  |  |  | Magnetic Angle θB (°) | 0 | 0 |  |  | Magnetic Angle θB (°) | 0 |  |  |  | Magnetic Angle θB (°) | 0 |  |  |  | Magnetic Angle θB (°) | 0 | 270
| Imaginary SLD ρi (10–6 Å–2) | 0 |  |  |  | Imaginary SLD ρi (10–6 Å–2) | 0 | 0 |  |  | Imaginary SLD ρi (10–6 Å–2) | 0 |  |  |  | Imaginary SLD ρi (10–6 Å–2) | 0 |  |  |  | Imaginary SLD ρi (10–6 Å–2) | 0 | 0
| SLD ρ (10–6 Å–2) | 1 | 2.071 | 2.071 | 5 | SLD ρ (10–6 Å–2) | 1 | 2.071 | 2.071 | 5 | SLD ρ (10–6 Å–2) | 1 | 3 | 3 | 5 | SLD ρ (10–6 Å–2) | 1 | 0.7688 | 0.7 | 5 | SLD ρ (10–6 Å–2) | 1 | 1.046 | 0.7 | 5
| Thickness d (Å) | 1 | 50 | 10 | 50 | Thickness d (Å) | 1 | 0.0001781 | 0 | 15 | Thickness d (Å) | 1 | 10 | 10 | 50 | Thickness d (Å) | 1 | 45 | 25 | 45 | Thickness d (Å) | 1 | 80 | 25 | 80
2 | Permalloy |  |  |  |  | SiOx |  |  |  |  | Permalloy |  |  |  |  | Permalloy |  |  |  |  | Permalloy
| Interface σ (Å) | 1 | 8.417 | 0 | 18.522 | Interface σ (Å) | 1 | 2.843 | 0 | 13.559 | Interface σ (Å) | 1 | 8.473 | 0 | 18.522 | Interface σ (Å) | 1 | 6.654 | 0 | 20 | Interface σ (Å) | 1 | 7.619 | 0 | 20
| Magnetic SLD ρB (10–6 Å–2) | 1 | 1.894 | 0.942 | 2.942 | Magnetic SLD ρB (10–6 Å–2) | 1 | 0.3345 | 0 | 2 | Magnetic SLD ρB (10–6 Å–2) | 1 | 1.913 | 0.942 | 2.942 | Magnetic SLD ρB (10–6 Å–2) | 1 | 1.888 | 0.942 | 2.942 | Magnetic SLD ρB (10–6 Å–2) | 1 | 1.906 | 0.942 | 2.942
| Magnetic Angle θB (°) | 0 | 270 |  |  | Magnetic Angle θB (°) | 0 | 270 |  |  | Magnetic Angle θB (°) | 0 | 270 |  |  | Magnetic Angle θB (°) | 0 | 270 |  |  | Magnetic Angle θB (°) | 0 | 270
| Imaginary SLD ρi (10–6 Å–2) | 0 |  |  |  | Imaginary SLD ρi (10–6 Å–2) | 0 | 0 |  |  | Imaginary SLD ρi (10–6 Å–2) | 0 |  |  |  | Imaginary SLD ρi (10–6 Å–2) | 0 |  |  |  | Imaginary SLD ρi (10–6 Å–2) | 0 | 0
| SLD ρ (10–6 Å–2) | 1 | 9.333 | 8.239 | 10.239 | SLD ρ (10–6 Å–2) | 1 | 4.551 | 3 | 8 | SLD ρ (10–6 Å–2) | 1 | 9.421 | 8.239 | 10.239 | SLD ρ (10–6 Å–2) | 1 | 9.034 | 8.239 | 10.239 | SLD ρ (10–6 Å–2) | 1 | 9.038 | 8.239 | 10.239
| Thickness d (Å) | 1 | 108.7 | 8 | 208 | Thickness d (Å) | 1 | 8.019 | 3 | 135.1 | Thickness d (Å) | 1 | 108.1 | 100 | 120 | Thickness d (Å) | 1 | 109.3 | 98 | 115 | Thickness d (Å) | 1 | 109.2 | 98 | 115
3 | Platinum |  |  |  |  | Permalloy |  |  |  |  | Platinum |  |  |  |  | Platinum |  |  |  |  | Platinum
| Interface σ (Å) | 1 | 2.163e-05 | 0 | 10 | Interface σ (Å) | 1 | 8.928 | 0 | 18.522 | Interface σ (Å) | 1 | 0.06867 | 0 | 10 | Interface σ (Å) | 0 | See below |  |  | Interface σ (Å) | 1 | 0.4577 | 0 | 10
| Magnetic SLD ρB (10–6 Å–2) | 0 |  |  |  | Magnetic SLD ρB (10–6 Å–2) | 1 | 1.938 | 0.942 | 2.942 | Magnetic SLD ρB (10–6 Å–2) | 0 |  |  |  | Magnetic SLD ρB (10–6 Å–2) | 0 |  |  |  | Magnetic SLD ρB (10–6 Å–2) | 0 | 0
| Magnetic Angle θB (°) | 0 |  |  |  | Magnetic Angle θB (°) | 0 | 270 |  |  | Magnetic Angle θB (°) | 0 |  |  |  | Magnetic Angle θB (°) | 0 |  |  |  | Magnetic Angle θB (°) | 0 | 270
| Imaginary SLD ρi (10–6 Å–2) | 0 |  |  |  | Imaginary SLD ρi (10–6 Å–2) | 0 | 0 |  |  | Imaginary SLD ρi (10–6 Å–2) | 0 |  |  |  | Imaginary SLD ρi (10–6 Å–2) | 0 |  |  |  | Imaginary SLD ρi (10–6 Å–2) | 0 | 0
| SLD ρ (10–6 Å–2) | 1 | 6.464 | 5.446 | 7.446 | SLD ρ (10–6 Å–2) | 1 | 9.259 | 8.239 | 10.239 | SLD ρ (10–6 Å–2) | 1 | 6.454 | 5.446 | 7.446 | SLD ρ (10–6 Å–2) | 1 | 6.513 | 5.446 | 7.446 | SLD ρ (10–6 Å–2) | 1 | 6.418 | 5.349 | 7.349
| Thickness d (Å) | 1 | 49.14 | 0 | 148.25 | Thickness d (Å) | 1 | 105.9 | 8 | 208 | Thickness d (Å) | 1 | 49.87 | 40 | 60 | Thickness d (Å) | 1 | 53.11 | 30 | 70 | Thickness d (Å) | 1 | 48.23 | 30 | 70
4 | Water |  |  |  |  | Platinum |  |  |  |  | Water |  |  |  |  | Water |  |  |  |  | Interfacial Parameters
| Interface σ (Å) | 1 | 30.55 | 0 | 50 | Interface σ (Å) | 1 | 0.238 | 0 | 10 | Interface σ (Å) | 1 | 26.88 | 0 | 50 | Interface σ (Å) | 0 | See below |  |  | NRL 1 Thickness (Å) | 1 | 4.057 | 4 | 35
| Magnetic SLD ρB (10–6 Å–2) | 0 |  |  |  | Magnetic SLD ρB (10–6 Å–2) | 0 | 0 |  |  | Magnetic SLD ρB (10–6 Å–2) | 0 |  |  |  | Magnetic SLD ρB (10–6 Å–2) | 0 |  |  |  | WRL 1 Thickness (Å) | 1 | 11.06 | 4 | 35
| Magnetic Angle θB (°) | 0 |  |  |  | Magnetic Angle θB (°) | 0 | 0 |  |  | Magnetic Angle θB (°) | 0 |  |  |  | Magnetic Angle θB (°) | 0 |  |  |  | NRL 2 Thickness (Å) | 1 | 10.1 | 4 | 35
| Imaginary SLD ρi (10–6 Å–2) | 0 |  |  |  | Imaginary SLD ρi (10–6 Å–2) | 0 | 0 |  |  | Imaginary SLD ρi (10–6 Å–2) | 0 |  |  |  | Imaginary SLD ρi (10–6 Å–2) | 0 |  |  |  | WRL 2 Thickness (Å) | 1 | 2.821 | 4 | 35
| SLD ρ (10–6 Å–2) | 1 | 3.209 | -1 | 7 | SLD ρ (10–6 Å–2) | 1 | 6.325 | 5.446 | 7.446 | SLD ρ (10–6 Å–2) | 1 | 3.05 | -1 | 7 | SLD ρ (10–6 Å–2) | 0 |  |  |  | Gradient Thickness | 1 | 5 | 5 | 350
| Thickness d (Å) | 1 | 68.76 | 0 | 110 | Thickness d (Å) | 1 | 51.24 | 0 | 148.25 | Thickness d (Å) | 1 | 67.17 | 0 | 110 | Thickness d (Å) | 0
5 | Nafion |  |  |  |  | Water |  |  |  |  | Nafion |  |  |  |  | Nafion |  |  |  |  | Bulk Nafion
| Interface σ (Å) | 1 | 9.178 | 0 | 17.702 | Interface σ (Å) | 1 | 5.172 | 0 | 10 | Interface σ (Å) | 1 | 8.156 | 0 | 17.702 | Interface σ (Å) | 1 | 8.257 | 0 | 20 | Interface σ (Å) | 1 | 8.762 | 0 | 30
| Magnetic SLD ρB (10–6 Å–2) | 0 |  |  |  | Magnetic SLD ρB (10–6 Å–2) | 0 | 0 |  |  | Magnetic SLD ρB (10–6 Å–2) | 0 |  |  |  | Magnetic SLD ρB (10–6 Å–2) | 0 | 0 |  |  | Magnetic SLD ρB (10–6 Å–2) | 0 | 0
| Magnetic Angle θB (°) | 0 |  |  |  | Magnetic Angle θB (°) | 0 | 0 |  |  | Magnetic Angle θB (°) | 0 |  |  |  | Magnetic Angle θB (°) | 0 | 0 |  |  | Magnetic Angle θB (°) | 0 | 270
| Imaginary SLD ρi (10–6 Å–2) | 0 |  |  |  | Imaginary SLD ρi (10–6 Å–2) | 0 | 0 |  |  | Imaginary SLD ρi (10–6 Å–2) | 0 |  |  |  | Imaginary SLD ρi (10–6 Å–2) | 0 | 0 |  |  | Imaginary SLD ρi (10–6 Å–2) | 0 | 0
| SLD ρ (10–6 Å–2) | 1 | 4.13 | 2.705 | 4.705 | SLD ρ (10–6 Å–2) | 1 | 1.88 | 0.5 | 2.5 | SLD ρ (10–6 Å–2) | 1 | 4.16 | 2.705 | 4.705 | SLD ρ (10–6 Å–2) | 1 | 3.787 | 2.705 | 4.705 | SLD ρ (10–6 Å–2) | 1 | 3.944 | 2.705 | 4.705
| Thickness d (Å) | 1 | 217.4 | 186.6 | 386.6 | Thickness d (Å) | 1 | 8.127 | 0 | 110 | Thickness d (Å) | 1 | 218.6 | 186.6 | 386.6 | Thickness d (Å) | 1 | 271.5 | 200 | 400 | Thickness d (Å) | 1 | 229.4 | 200 | 400
6 | Air |  |  |  |  | Nafion |  |  |  |  | Air |  |  |  |  | Air |  |  |  |  | Air
| Interface σ (Å) | 0 |  |  |  | Interface σ (Å) | 1 | 7.71 | 0 | 17.702 | Interface σ (Å) | 0 |  |  |  | Interface σ (Å) | 0 | 0 |  |  | Interface σ (Å) | 0 | 0
| Magnetic SLD ρB (10–6 Å–2) | 0 |  |  |  | Magnetic SLD ρB (10–6 Å–2) | 0 | 0 |  |  | Magnetic SLD ρB (10–6 Å–2) | 0 |  |  |  | Magnetic SLD ρB (10–6 Å–2) | 0 | 0 |  |  | Magnetic SLD ρB (10–6 Å–2) | 0 | 0
| Magnetic Angle θB (°) | 0 |  |  |  | Magnetic Angle θB (°) | 0 | 0 |  |  | Magnetic Angle θB (°) | 0 |  |  |  | Magnetic Angle θB (°) | 0 | 0 |  |  | Magnetic Angle θB (°) | 0 | 0
| Imaginary SLD ρi (10–6 Å–2) | 0 |  |  |  | Imaginary SLD ρi (10–6 Å–2) | 0 | 0 |  |  | Imaginary SLD ρi (10–6 Å–2) | 0 |  |  |  | Imaginary SLD ρi (10–6 Å–2) | 0 | 0 |  |  | Imaginary SLD ρi (10–6 Å–2) | 0 | 0
| SLD ρ (10–6 Å–2) | 0 |  |  |  | SLD ρ (10–6 Å–2) | 1 | 3.772 | 2.705 | 4.705 | SLD ρ (10–6 Å–2) | 0 |  |  |  | SLD ρ (10–6 Å–2) | 0 | 0 |  |  | SLD ρ (10–6 Å–2) | 0 | 0
| Thickness d (Å) | 0 |  |  |  | Thickness d (Å) | 1 | 275.4 | 186.6 | 386.6 | Thickness d (Å) | 0 |  |  |  | Thickness d (Å) | 0 | 0 |  |  | Thickness d (Å) | 0 | 0
7 | Stack Thickness | 0 | 493.9 |  |  | Air |  |  |  |  | Stack Thickness | 0 |  |  |  | Stack Thickness | 0 | 0 |  |  | Stack Thickness | 0 | 448.6
[6 empty] | Interface σ (Å) | 0 | 0 | [7 empty] | Interfacial Layer
[6 empty] | Magnetic SLD ρB (10–6 Å–2) | 0 | 0 | [7 empty] | Platinum:Water (W/T) | 1 | 0.5273 | 0 | 0.55
[6 empty] | Magnetic Angle θB (°) | 0 | 0 | [7 empty] | Water:Nafion(W/T) | 1 | 0.001186 | 0 | 0.55
[6 empty] | Imaginary SLD ρi (10–6 Å–2) | 0 | 0
[6 empty] | SLD ρ (10–6 Å–2) | 0 | 0
[6 empty] | Thickness d (Å) | 0 | 0
[6 empty] | Stack Thickness | 0 | 448.6

## Spline-Interfacial Layer
Table 1
Fit Name | Spline 5 Control Points |  |  |  |  | Spline 6 Control Points |  |  |  |  | Spline 7 Control Ponits
χ2 | 3.31793 |  |  |  |  | 2.2951 |  |  |  |  | 4.19814
Parameters (k) | 29 |  |  |  |  | 32 |  |  |  |  | 34
Points (n) | 691 |  |  |  |  | 691 |  |  |  |  | 691
BIC | 2386.076 |  |  |  |  | 1721.691 |  |  |  |  | 2980.475
Layer | Parameter | Fitted | Value | Minimum | Maximum | Parameter | Fitted | Value | Minimum | Maximum | Parameter | Fitted | Value | Minimum | Maximum
Instrument | A Guide | 0 | 270 |  |  | A Guide | 0 | 270 |  |  | A Guide | 0 | 270
| H | 0 | 0 |  |  | H | 0 |  |  |  | H | 0
| (–, –) Polarization |  |  |  |  | (–, –) Polarization |  |  |  |  | (–, –) Polarization
| Back adsorption | 0 | 1 |  |  | Back adsorption | 0 | 1 |  |  | Back adsorption | 0 | 1
| Background | 1 | 3.11e-07 | 0 | 1e-05 | Background | 1 | 4.56e-08 | 0 | 1e-05 | Background | 1 | 2.149e-07 | 0 | 1e-05
| Intensity | 1 | 0.9713 | 0.9 | 1.1 | Intensity | 1 | 0.9789 | 0.9 | 1.1 | Intensity | 1 | 0.9761 | 0.9 | 1.1
| Sample Broadening | 0 |  |  |  | Sample Broadening | 0 |  |  |  | Sample Broadening | 0
| θ Offset | 0 | 0 |  |  | θ Offset | 0 |  |  |  | θ Offset | 0
| (+, +) Polarization |  |  |  |  | (+, +) Polarization |  |  |  |  | (+, +) Polarization
| Back adsorption | 0 | 1 |  |  | Back adsorption | 0 | 1 |  |  | Back adsorption | 0 | 1
| Background | 1 | 1.117e-07 | 0 | 1e-05 | Background | 1 | 6.723e-08 | 0 | 1e-05 | Background | 1 | 1.286e-07 | 0 | 1e-05
| Intensity | 1 | 0.9568 | 0.9 | 1.1 | Intensity | 1 | 0.9631 | 0.9 | 1.1 | Intensity | 1 | 0.9612 | 0.9 | 1.1
| Sample Broadening | 0 |  |  |  | Sample Broadening | 0 |  |  |  | Sample Broadening | 0
| θ Offset | 0 |  |  |  | θ Offset | 0 |  |  |  | θ Offset | 0
0 | Silicon |  |  |  |  | Silicon |  |  |  |  | Silicon
| Interface σ (Å) | 1 | 50 | 30 | 50 | Interface σ (Å) | 1 | 75 | 30 | 75 | Interface σ (Å) | 1 | 49.37 | 30 | 50
| Imaginary SLD ρi (10–6 Å–2) | 0 |  |  |  | Imaginary SLD ρi (10–6 Å–2) | 0 |  |  |  | Imaginary SLD ρi (10–6 Å–2) | 0
| SLD ρ (10–6 Å–2) | 0 | 2.148 |  |  | SLD ρ (10–6 Å–2) | 1 | 2.25 | 2 | 2.25 | SLD ρ (10–6 Å–2) | 1 | 2.141 | 2 | 2.25
| Thickness d (Å) | 0 | 5000 |  |  | Thickness d (Å) | 0 | 5000 |  |  | Thickness d (Å) | 0 | 5000
1 | SiOx |  |  |  |  | SiOx |  |  |  |  | SiOx
| Interface σ (Å) | 1 | 4.829 | 0 | 20 | Interface σ (Å) | 1 | 5.939 | 0 | 20 | Interface σ (Å) | 1 | 5.559 | 0 | 20
| Imaginary SLD ρi (10–6 Å–2) | 0 | 0 |  |  | Imaginary SLD ρi (10–6 Å–2) | 0 |  |  |  | Imaginary SLD ρi (10–6 Å–2) | 0
| SLD ρ (10–6 Å–2) | 1 | 1.405 | 0.7 | 5 | SLD ρ (10–6 Å–2) | 1 | 1.04 | 0.7 | 5 | SLD ρ (10–6 Å–2) | 1 | 1.67 | 0.7 | 5
| Thickness d (Å) | 1 | 45 | 25 | 45 | Thickness d (Å) | 1 | 75 | 25 | 75 | Thickness d (Å) | 1 | 27.29 | 25 | 60
2 | Permalloy |  |  |  |  | Permalloy |  |  |  |  | Permalloy
| Interface σ (Å) | 1 | 8.259 | 0 | 20 | Interface σ (Å) | 1 | 7.36 | 0 | 20 | Interface σ (Å) | 1 | 6.67 | 0 | 20
| Magnetic SLD ρB (10–6 Å–2) | 1 | 1.897 | 0.942 | 2.942 | Magnetic SLD ρB (10–6 Å–2) | 1 | 1.898 | 0.942 | 2.942 | Magnetic SLD ρB (10–6 Å–2) | 1 | 1.895 | 0.942 | 2.942
| Magnetic Angle θB (°) | 0 | 270 |  |  | Magnetic Angle θB (°) | 0 | 270 |  |  | Magnetic Angle θB (°) | 0 | 270
| Imaginary SLD ρi (10–6 Å–2) | 0 |  |  |  | Imaginary SLD ρi (10–6 Å–2) | 0 |  |  |  | Imaginary SLD ρi (10–6 Å–2) | 0
| SLD ρ (10–6 Å–2) | 1 | 9.178 | 8.239 | 10.239 | SLD ρ (10–6 Å–2) | 1 | 9.043 | 8.239 | 10.239 | SLD ρ (10–6 Å–2) | 1 | 9.236 | 8.239 | 10.239
| Thickness d (Å) | 1 | 109 | 98 | 115 | Thickness d (Å) | 1 | 109.2 | 98 | 115 | Thickness d (Å) | 1 | 107.9 | 98 | 115
3 | Platinum |  |  |  |  | Platinum |  |  |  |  | Platinum
| Interface σ (Å) | 1 | 0.1573 | 0 | 10 | Interface σ (Å) | 1 | 9.999 | 0 | 10 | Interface σ (Å) | 1 | 0.7072 | 0 | 10
| Imaginary SLD ρi (10–6 Å–2) | 0 |  |  |  | Imaginary SLD ρi (10–6 Å–2) | 0 |  |  |  | Imaginary SLD ρi (10–6 Å–2) | 0
| SLD ρ (10–6 Å–2) | 1 | 6.526 | 5.446 | 7.446 | SLD ρ (10–6 Å–2) | 1 | 6.419 | 5.446 | 7.446 | SLD ρ (10–6 Å–2) | 1 | 6.48 | 5.446 | 7.446
| Thickness d (Å) | 1 | 47.92 | 30 | 70 | Thickness d (Å) | 1 | 47.7 | 30 | 70 | Thickness d (Å) | 1 | 49.01 | 30 | 70
| Spline |  |  |  |  | Spline |  |  |  |  | Spline
| Interfacial Thickness (Å) | 1 | 87.12 | 5 | 150 | Interfacial Thickness (Å) | 1 | 79.51 | 5 | 150 | Interfacial Thickness (Å) | 1 | 70.5 | 5 | 150
| z–0 | 1 | 0.01766 | 0 | 1 | z–0 | 1 | 0.07683 | 0 | 1 | z–0 | 1 | 0.1412 | 0 | 1
| z–1 | 1 | 0.6812 | 0 | 1 | z–1 | 1 | 0.2193 | 0 | 1 | z–1 | 1 | 0.1178 | 0 | 1
| z–2 | 1 | 0.6113 | 0 | 1 | z–2 | 1 | 0.517 | 0 | 1 | z–2 | 1 | 0.1524 | 0 | 1
| z–3 | 1 | 0.6983 | 0 | 1 | z–3 | 1 | 0.646 | 0 | 1 | z–3 | 1 | 0.6211 | 0 | 1
| z–4 | 1 | 0.7691 | 0 | 1 | z–4 | 1 | 1 | 0 | 1 | z–4 | 1 | 0.6036 | 0 | 1
| z–5 | 0 |  |  |  | z–5 | 1 | 0.6448 | 0 | 1 | z–5 | 1 | 0.9704 | 0 | 1
| z–6 | 0 |  |  |  | z–6 | 0 |  |  |  | z–6 | 1 | 0.8116 | 0 | 1
| water fraction–0 | 1 | 0.152 | 0 | 1 | water fraction–0 | 1 | 0.3816 | 0 | 1 | water fraction–0 | 1 | 0.5572 | 0 | 1
| water fraction–1 | 1 | 0.1444 | 0 | 1 | water fraction–1 | 1 | 0.567 | 0 | 1 | water fraction–1 | 1 | 0.6181 | 0 | 1
| water fraction–2 | 1 | 0.0783 | 0 | 1 | water fraction–2 | 1 | 0.234 | 0 | 1 | water fraction–2 | 1 | 0.09459 | 0 | 1
| water fraction–3 | 1 | 0.0721 | 0 | 1 | water fraction–3 | 1 | 0.04105 | 0 | 1 | water fraction–3 | 1 | 0.2377 | 0 | 1
| water fraction–4 | 1 | 0.1273 | 0 | 1 | water fraction–4 | 1 | 0.1065 | 0 | 1 | water fraction–4 | 1 | 0.178 | 0 | 1
| water fraction–5 | 0 |  |  |  | water fraction–5 | 1 | 0.07839 | 0 | 1 | water fraction–5 | 1 | 0.1001 | 0 | 1
| water fraction–6 | 0 |  |  |  | water fraction–6 | 0 |  |  |  | water fraction–6 | 1 | 0.1225 | 0 | 1
| Nafion |  |  |  |  | Nafion |  |  |  |  | Nafion
| Interface σ (Å) | 1 | 9.349 | 0 | 20 | Interface σ (Å) | 1 | 8.793 | 0 | 20 | Interface σ (Å) | 1 | 9.196 | 0 | 20
| Imaginary SLD ρi (10–6 Å–2) | 0 |  |  |  | Imaginary SLD ρi (10–6 Å–2) | 0 |  |  |  | Imaginary SLD ρi (10–6 Å–2) | 0
| SLD ρ (10–6 Å–2) | 1 | 3.994 | 2.705 | 4.705 | SLD ρ (10–6 Å–2) | 1 | 3.979 | 2.705 | 4.705 | SLD ρ (10–6 Å–2) | 1 | 4.075 | 2.705 | 4.705
| Thickness d (Å) | 1 | 200.1 | 200 | 400 | Thickness d (Å) | 1 | 207.5 | 200 | 400 | Thickness d (Å) | 1 | 218.6 | 200 | 400
| Air |  |  |  |  | Air |  |  |  |  | Air
| Interface σ (Å) | 0 | 0 |  |  | Interface σ (Å) | 0 | 0 |  |  | Interface σ (Å) | 0 | 0
| Imaginary SLD ρi (10–6 Å–2) | 0 | 0 |  |  | Imaginary SLD ρi (10–6 Å–2) | 0 | 0 |  |  | Imaginary SLD ρi (10–6 Å–2) | 0 | 0
| SLD ρ (10–6 Å–2) | 0 | 0 |  |  | SLD ρ (10–6 Å–2) | 0 | 0 |  |  | SLD ρ (10–6 Å–2) | 0 | 0
| Thickness d (Å) | 0 | 0 |  |  | Thickness d (Å) | 0 | 0 |  |  | Thickness d (Å) | 0 | 0

## Spline
Table 1
Fit Name | Spline 5 Control Points |  |  |  |  | Spline 6 Control Points |  |  |  |  | Spline 7 Control Ponits
χ2 | 8.29478 |  |  |  |  | 9.0201 |  |  |  |  | 9.3516
Parameters (k) | 26 |  |  |  |  | 28 |  |  |  |  | 30
Points (n) | 691 |  |  |  |  | 691 |  |  |  |  | 691
BIC | 5686.02 |  |  |  |  | 6163.394 |  |  |  |  | 6377.552
Layer | Parameter | Fitted | Value | Minimum | Maximum | Parameter | Fitted | Value | Minimum | Maximum | Parameter | Fitted | Value | Minimum | Maximum
Instrument | A Guide | 0 | 270 |  |  | A Guide | 0 | 270 |  |  | A Guide | 0 | 270
| H | 0 | 0 |  |  | H | 0 | 0 |  |  | H | 0 | 0
| (–, –) Polarization |  |  |  |  | (–, –) Polarization |  |  |  |  | (–, –) Polarization
| Back adsorption | 0 | 1 |  |  | Back adsorption | 0 | 1 |  |  | Back adsorption | 0 | 1
| Background | 0 | 0 |  |  | Background | 0 | 0 |  |  | Background | 0 | 0
| Intensity | 1 | 0.9655 | 0.01 | 3 | Intensity | 1 | 0.95 | 0.01 | 3 | Intensity | 1 | 0.9728 | 0.01 | 3
| Sample Broadening | 1 | 0.01265 | 0 | 0.1 | Sample Broadening | 1 | 0.02545 | 0 | 0.1 | Sample Broadening | 1 | 0.02101 | 0 | 0.1
| θ Offset | 0 | 0 |  |  | θ Offset | 0 | 0 |  |  | θ Offset | 0 | 0
| (+, +) Polarization |  |  |  |  | (+, +) Polarization |  |  |  |  | (+, +) Polarization
| Back adsorption | 0 | 0 |  |  | Back adsorption | 0 | 1 |  |  | Back adsorption | 0 | 1
| Background | 0 | 0 |  |  | Background | 0 | 0 |  |  | Background | 0 | 0
| Intensity | 1 | 0.9655 | 0.01 | 3 | Intensity | 1 | 0.95 | 0.01 | 3 | Intensity | 1 | 0.9728 | 0.01 | 3
| Sample Broadening | 1 | 0.01265 | 0 | 0.1 | Sample Broadening | 1 | 0.02545 | 0 | 0.1 | Sample Broadening | 1 | 0.02101 | 0 | 0.1
| θ Offset | 0 | 0 |  |  | θ Offset | 0 | 0 |  |  | θ Offset | 0 | 0
0 | Silicon |  |  |  |  | Silicon |  |  |  |  | Silicon
| Interface σ (Å) | 1 | 49.47 | 30 | 50 | Interface σ (Å) | 1 | 56.44 | 30 | 75 | Interface σ (Å) | 1 | 51.9 | 30 | 75
| Imaginary SLD ρi (10–6 Å–2) | 0 | 0 |  |  | Imaginary SLD ρi (10–6 Å–2) | 0 | 0 |  |  | Imaginary SLD ρi (10–6 Å–2) | 0 | 0
| SLD ρ (10–6 Å–2) | 0 | 2.148 |  |  | SLD ρ (10–6 Å–2) | 0 | 2.148 |  |  | SLD ρ (10–6 Å–2) | 0 | 2.148
| Thickness d (Å) | 0 | 5000 |  |  | Thickness d (Å) | 0 | 5000 |  |  | Thickness d (Å) | 0 | 5000
1 | SiOx |  |  |  |  | SiOx |  |  |  |  | SiOx
| Interface σ (Å) | 1 | 3.435 | 0 | 20 | Interface σ (Å) | 1 | 2.22 | 0 | 20 | Interface σ (Å) | 1 | 3.566 | 0 | 20
| Imaginary SLD ρi (10–6 Å–2) | 0 | 0 |  |  | Imaginary SLD ρi (10–6 Å–2) | 0 | 0 |  |  | Imaginary SLD ρi (10–6 Å–2) | 0 | 0
| SLD ρ (10–6 Å–2) | 1 | 3.011 | 3 | 5 | SLD ρ (10–6 Å–2) | 1 | 3.006 | 3 | 5 | SLD ρ (10–6 Å–2) | 1 | 3.007 | 3 | 5
| Thickness d (Å) | 1 | 25.86 | 25 | 45 | Thickness d (Å) | 1 | 34.18 | 25 | 45 | Thickness d (Å) | 1 | 29.07 | 25 | 45
2 | Permalloy |  |  |  |  | Permalloy |  |  |  |  | Permalloy
| Interface σ (Å) | 1 | 9.935 | 0 | 20 | Interface σ (Å) | 1 | 9.709 | 0 | 20 | Interface σ (Å) | 1 | 12.05 | 0 | 20
| Magnetic SLD ρB (10–6 Å–2) | 1 | 1.878 | 0.942 | 2.942 | Magnetic SLD ρB (10–6 Å–2) | 1 | 1.899 | 0.942 | 2.942 | Magnetic SLD ρB (10–6 Å–2) | 1 | 1.872 | 0.942 | 2.942
| Magnetic Angle θB (°) | 0 | 270 |  |  | Magnetic Angle θB (°) | 0 | 270 |  |  | Magnetic Angle θB (°) | 0 | 270
| Imaginary SLD ρi (10–6 Å–2) | 0 | 0 |  |  | Imaginary SLD ρi (10–6 Å–2) | 0 | 0 |  |  | Imaginary SLD ρi (10–6 Å–2) | 0 | 0
| SLD ρ (10–6 Å–2) | 1 | 9.402 | 8.239 | 10.239 | SLD ρ (10–6 Å–2) | 1 | 9.427 | 8.239 | 10.239 | SLD ρ (10–6 Å–2) | 1 | 9.43 | 8.239 | 10.239
| Thickness d (Å) | 1 | 106.9 | 98 | 115 | Thickness d (Å) | 1 | 108.9 | 98 | 115 | Thickness d (Å) | 1 | 105.5 | 98 | 115
3 | Platinum |  |  |  |  | Platinum |  |  |  |  | Platinum
| Interface σ (Å) | 1 | 5.481 | 0 | 10 | Interface σ (Å) | 1 | 0.02168 | 0 | 10 | Interface σ (Å) | 1 | 0.5926 | 0 | 10
| Imaginary SLD ρi (10–6 Å–2) | 0 | 0 |  |  | Imaginary SLD ρi (10–6 Å–2) | 0 | 0 |  |  | Imaginary SLD ρi (10–6 Å–2) | 0 | 0
| SLD ρ (10–6 Å–2) | 1 | 6.26 | 5.446 | 7.446 | SLD ρ (10–6 Å–2) | 1 | 6.262 | 5.446 | 7.446 | SLD ρ (10–6 Å–2) | 1 | 6.458 | 5.446 | 7.446
| Thickness d (Å) | 1 | 49.19 | 30 | 70 | Thickness d (Å) | 1 | 47.63 | 30 | 70 | Thickness d (Å) | 1 | 46.4 | 30 | 70
| Nafion Spline |  |  |  |  | Nafion Spline |  |  |  |  | Nafion Spline
| Nafion Thickness | 1 | 323.4 | 200 | 600 | Nafion Thickness | 1 | 297.1 | 200 | 600 | Nafion Thickness | 1 | 295 | 200 | 600
| z–0 | 1 | 0.03027 | 0 | 1 | z–0 | 1 | 0.006105 | 0 | 1 | z–0 | 1 | 0.03896 | 0 | 1
| z–1 | 1 | 0.01591 | 0 | 1 | z–1 | 1 | 0.1568 | 0 | 1 | z–1 | 1 | 0.1329 | 0 | 1
| z–2 | 1 | 0.4878 | 0 | 1 | z–2 | 1 | 0.1547 | 0 | 1 | z–2 | 1 | 0.2822 | 0 | 1
| z–3 | 1 | 0.9963 | 0 | 1 | z–3 | 1 | 0.9349 | 0 | 1 | z–3 | 1 | 0.951 | 0 | 1
| z–4 | 1 | 0.8178 | 0 | 1 | z–4 | 1 | 0.9486 | 0 | 1 | z–4 | 1 | 0.9864 | 0 | 1
| z–5 | 0 |  |  |  | z–5 | 1 | 0.9698 | 0 | 1 | z–5 | 1 | 0.9969 | 0 | 1
| z–6 | 0 |  |  |  | z–6 | 0 |  |  |  | z–6 | 1 | 0.9878 | 0 | 1
| water fraction–0 | 1 | 0.3713 | 0 | 1 | water fraction–0 | 1 | 0.13 | 0 | 1 | water fraction–0 | 1 | 0.1149 | 0 | 1
| water fraction–1 | 1 | 0.1936 | 0 | 1 | water fraction–1 | 1 | 0.1495 | 0 | 1 | water fraction–1 | 1 | 0.1207 | 0 | 1
| water fraction–2 | 1 | 0.0003832 | 0 | 1 | water fraction–2 | 1 | 0.02123 | 0 | 1 | water fraction–2 | 1 | 0.00469 | 0 | 1
| water fraction–3 | 1 | 0.00063534 | 0 | 1 | water fraction–3 | 1 | 0.009083 | 0 | 1 | water fraction–3 | 1 | 0.005869 | 0 | 1
| water fraction–4 | 1 | 0.971 | 0 | 1 | water fraction–4 | 1 | 0.05351 | 0 | 1 | water fraction–4 | 1 | 0.2127 | 0 | 1
| water fraction–5 | 0 |  |  |  | water fraction–5 | 1 | 0.5433 | 0 | 1 | water fraction–5 | 1 | 0.1103 | 0 | 1
| water fraction–6 | 0 |  |  |  | water fraction–6 | 0 |  |  |  | water fraction–6 | 1 | 0.2945 | 0 | 1