## Box Models
Table 1
Fit Name | Base |  |  |  |  | Magnetic |  |  |  |  | z4 Dependence |  |  |  |  | Lamellae
χ2 | 18.1924 |  |  |  |  | 13.3602 |  |  |  |  | 5.11374 |  |  |  |  | 3.75216
Parameters (k) | 21 |  |  |  |  | 22 |  |  |  |  | 20 |  |  |  |  | 23
Points (n) | 691 |  |  |  |  | 691 |  |  |  |  | 691 |  |  |  |  | 691
BIC | 12326.21 |  |  |  |  | 9081.813 |  |  |  |  | 3562.082 |  |  |  |  | 2656.82
Layer | Parameter | Fitted | Value | Minimum | Maximum | Parameter | Fitted | Value | Minimum | Maximum | Parameter | Fitted | Value | Minimum | Maximum | Parameter | Fitted | Value | Minimum | Maximum
Instrument | A Guide | 0 | 270 |  |  | A Guide | 0 | 270 |  |  | A Guide | 0 | 270 |  |  | A Guide | 0 | 270
| H | 0 | 0 |  |  | H | 0 | 0 |  |  | H | 0 | 0 |  |  | H | 0 | 0
| (–, –) Polarization |  |  |  |  | (–, –) Polarization |  |  |  |  | (–, –) Polarization |  |  |  |  | (–, –) Polarization
| Back adsorption | 0 | 1 |  |  | Back adsorption | 0 | 1 |  |  | Back adsorption | 0 |  |  |  | Back adsorption | 0 | 1
| Background | 0 | 0 |  |  | Background | 0 | 0 |  |  | Background | 1 | 1.887e-08 | 0 | 1e-05 | Background | 1 | 5.255e-09 | 0 | 0.0001
| Intensity | 0 | 1 |  |  | Intensity | 0 | 1 |  |  | Intensity | 1 | 0.9785 | 0.9 | 1.1 | Intensity | 1 | 0.9723 | 0.9 | 1.1
| Sample Broadening | 0 | 0 |  |  | Sample Broadening | 0 | 0 |  |  | Sample Broadening | 0 |  |  |  | Sample Broadening | 0 | 0
| θ Offset | 0 | 0 |  |  | θ Offset | 0 | 0 |  |  | θ Offset | 0 |  |  |  | θ Offset | 0 | 0
| (+, +) Polarization |  |  |  |  | (+, +) Polarization |  |  |  |  | (+, +) Polarization |  |  |  |  | (+, +) Polarization
| Back adsorption | 0 | 1 |  |  | Back adsorption | 0 | 1 |  |  | Back adsorption | 0 |  |  |  | Back adsorption | 0 | 1
| Background | 0 | 0 |  |  | Background | 0 | 0 |  |  | Background | 1 | 2.7e-07 | 0 | 1e-05 | Background | 1 | 1.861e-07 | 0 | 0.0001
| Intensity | 1 | 0.9414 | 0.9 | 1.1 | Intensity | 1 | 0.9473 | 0.9 | 1.1 | Intensity | 1 | 0.966 | 0.9 | 1.1 | Intensity | 1 | 0.965 | 0.9 | 1.1
| Sample Broadening | 0 | 0 |  |  | Sample Broadening | 0 | 0 |  |  | Sample Broadening | 0 |  |  |  | Sample Broadening | 0 | 0
| θ Offset | 0 | 0 |  |  | θ Offset | 0 | 0 |  |  | θ Offset | 0 |  |  |  | θ Offset | 0 | 0
0 | Silicon |  |  |  |  | Silicon |  |  |  |  | Silicon |  |  |  |  | Silicon
| Interface σ (Å) | 1 | 36.84 | 25.49 | 45.49 | Interface σ (Å) | 1 | 42.94 | 25.49 | 45.49 | Interface σ (Å) | 1 | 49.97 | 30 | 50 | Interface σ (Å) | 1 | 47.23 | 30 | 75
| Magnetic SLD ρB (10–6 Å–2) | 0 | 0 |  |  | Magnetic SLD ρB (10–6 Å–2) | 0 | 0 |  |  | Magnetic SLD ρB (10–6 Å–2) | 0 |  |  |  | Magnetic SLD ρB (10–6 Å–2) | 0 | 0
| Magnetic Angle θB (°) | 0 | 0 |  |  | Magnetic Angle θB (°) | 0 | 0 |  |  | Magnetic Angle θB (°) | 0 |  |  |  | Magnetic Angle θB (°) | 0 | 270
| Imaginary SLD ρi (10–6 Å–2) | 0 | 0 |  |  | Imaginary SLD ρi (10–6 Å–2) | 0 | 0 |  |  | Imaginary SLD ρi (10–6 Å–2) | 0 |  |  |  | Imaginary SLD ρi (10–6 Å–2) | 0 | 0
| SLD ρ (10–6 Å–2) | 0 | 2.071 |  |  | SLD ρ (10–6 Å–2) | 0 | 2.071 |  |  | SLD ρ (10–6 Å–2) | 1 | 3.16 | –inf | inf | SLD ρ (10–6 Å–2) | 0 | 2.071
| Thickness d (Å) | 0 | 0 |  |  | Thickness d (Å) | 0 | 0 |  |  | Thickness d (Å) | 0 |  |  |  | Thickness d (Å) | 0 | 5000
1 | Interfacial Layer |  |  |  |  | Interfacial Layer |  |  |  |  | SiOx |  |  |  |  | SiOx
| Interface σ (Å) | 1 | 0.7808 | 0 | 30 | Interface σ (Å) | 1 | 0.9331 | 0 | 15 | Interface σ (Å) | 1 | 6.117 | 0 | 20 | Interface σ (Å) | 1 | 6.247 | 0 | 20
| Magnetic SLD ρB (10–6 Å–2) | 0 | 0 |  |  | Magnetic SLD ρB (10–6 Å–2) | 0 | 0 |  |  | Magnetic SLD ρB (10–6 Å–2) | 0 |  |  |  | Magnetic SLD ρB (10–6 Å–2) | 0 | 0
| Magnetic Angle θB (°) | 0 | 0 |  |  | Magnetic Angle θB (°) | 0 | 0 |  |  | Magnetic Angle θB (°) | 0 |  |  |  | Magnetic Angle θB (°) | 0 | 270
| Imaginary SLD ρi (10–6 Å–2) | 0 | 0 |  |  | Imaginary SLD ρi (10–6 Å–2) | 0 | 0 |  |  | Imaginary SLD ρi (10–6 Å–2) | 0 |  |  |  | Imaginary SLD ρi (10–6 Å–2) | 0 | 0
| SLD ρ (10–6 Å–2) | 1 | 2.071 | 2.071 | 5 | SLD ρ (10–6 Å–2) | 1 | 2.072 | 2.071 | 5 | SLD ρ (10–6 Å–2) | 1 | 1.022 | 0.7 | 5 | SLD ρ (10–6 Å–2) | 1 | 0.8 | 0.7 | 5
| Thickness d (Å) | 1 | 45.65 | 0 | 135.1 | Thickness d (Å) | 1 | 96.95 | 0 | 135.1 | Thickness d (Å) | 1 | 59.92 | 25 | 60 | Thickness d (Å) | 1 | 83.02 | 25 | 100
2 | SiOx |  |  |  |  | SiOx |  |  |  |  | Permalloy |  |  |  |  | Permalloy
| Interface σ (Å) | 1 | 4.559 | 0 | 13.559 | Interface σ (Å) | 1 | 0.402 | 0 | 13.559 | Interface σ (Å) | 1 | 6.996 | 0 | 20 | Interface σ (Å) | 1 | 7.11 | 0 | 20
| Magnetic SLD ρB (10–6 Å–2) | 0 | 0 |  |  | Magnetic SLD ρB (10–6 Å–2) | 1 | 0.3627 | 0 | 2 | Magnetic SLD ρB (10–6 Å–2) | 1 | 1.867 | 0.942 | 2.942 | Magnetic SLD ρB (10–6 Å–2) | 1 | 1.917 | 0.942 | 2.942
| Magnetic Angle θB (°) | 0 | 0 |  |  | Magnetic Angle θB (°) | 0 | 270 |  |  | Magnetic Angle θB (°) | 0 | 270 |  |  | Magnetic Angle θB (°) | 0 | 270
| Imaginary SLD ρi (10–6 Å–2) | 0 | 0 |  |  | Imaginary SLD ρi (10–6 Å–2) | 0 | 0 |  |  | Imaginary SLD ρi (10–6 Å–2) | 0 |  |  |  | Imaginary SLD ρi (10–6 Å–2) | 0 | 0
| SLD ρ (10–6 Å–2) | 1 | 3 | 3 | 8 | SLD ρ (10–6 Å–2) | 1 | 4.526 | 3 | 8 | SLD ρ (10–6 Å–2) | 1 | 9.075 | 8.239 | 10.239 | SLD ρ (10–6 Å–2) | 1 | 8.869 | 8.239 | 10.239
| Thickness d (Å) | 1 | 25.01 | 25 | 35 | Thickness d (Å) | 1 | 10.75 | 3 | 135.1 | Thickness d (Å) | 1 | 109.4 | 98 | 115 | Thickness d (Å) | 1 | 108.8 | 98 | 115
3 | Permalloy |  |  |  |  | Permalloy |  |  |  |  | Platinum |  |  |  |  | Platinum
| Interface σ (Å) | 1 | 15.26 | 0 | 18.522 | Interface σ (Å) | 1 | 10.28 | 0 | 18.522 | Interface σ (Å) | 0 | See below |  |  | Interface σ (Å) | 1 | 0.3981 | 0 | 10
| Magnetic SLD ρB (10–6 Å–2) | 1 | 1.99 | 0.942 | 2.942 | Magnetic SLD ρB (10–6 Å–2) | 1 | 1.933 | 0.942 | 2.942 | Magnetic SLD ρB (10–6 Å–2) | 0 |  |  |  | Magnetic SLD ρB (10–6 Å–2) | 0 | 0
| Magnetic Angle θB (°) | 0 | 270 |  |  | Magnetic Angle θB (°) | 0 | 270 |  |  | Magnetic Angle θB (°) | 0 |  |  |  | Magnetic Angle θB (°) | 0 | 270
| Imaginary SLD ρi (10–6 Å–2) | 0 | 0 |  |  | Imaginary SLD ρi (10–6 Å–2) | 0 | 0 |  |  | Imaginary SLD ρi (10–6 Å–2) | 0 |  |  |  | Imaginary SLD ρi (10–6 Å–2) | 0 | 0
| SLD ρ (10–6 Å–2) | 1 | 9.449 | 8.239 | 10.239 | SLD ρ (10–6 Å–2) | 1 | 9.293 | 8.239 | 10.239 | SLD ρ (10–6 Å–2) | 1 | 6.692 | 5.446 | 7.446 | SLD ρ (10–6 Å–2) | 1 | 6.387 | 5.349 | 7.349
| Thickness d (Å) | 1 | 102 | 8 | 208 | Thickness d (Å) | 1 | 103.7 | 8 | 208 | Thickness d (Å) | 1 | 41.01 | 30 | 70 | Thickness d (Å) | 1 | 52.4 | 30 | 70
4 | Platinum |  |  |  |  | Platinum |  |  |  |  | Water |  |  |  |  | Interfacial Parameters
| Interface σ (Å) | 1 | 5.805 | 0 | 10 | Interface σ (Å) | 1 | 5.453 | 0 | 10 | Interface σ (Å) | 0 | See below |  |  | NRL 1 Thickness (Å) | 1 | 5.492 | 4 | 25
| Magnetic SLD ρB (10–6 Å–2) | 0 | 0 |  |  | Magnetic SLD ρB (10–6 Å–2) | 0 | 0 |  |  | Magnetic SLD ρB (10–6 Å–2) | 0 |  |  |  | WRL 1 Thickness (Å) | 1 | 29.84 | 4 | 30
| Magnetic Angle θB (°) | 0 | 0 |  |  | Magnetic Angle θB (°) | 0 | 0 |  |  | Magnetic Angle θB (°) | 0 |  |  |  | NRL 2 Thickness (Å) | 1 | 29.95 | 4 | 30
| Imaginary SLD ρi (10–6 Å–2) | 0 | 0 |  |  | Imaginary SLD ρi (10–6 Å–2) | 0 | 0 |  |  | Imaginary SLD ρi (10–6 Å–2) | 0 |  |  |  | WRL 2 Thickness (Å) | 1 | 29.06 | 4 | 30
| SLD ρ (10–6 Å–2) | 1 | 6.272 | 5.446 | 7.446 | SLD ρ (10–6 Å–2) | 1 | 6.381 | 5.446 | 7.446 | SLD ρ (10–6 Å–2) | 0 |  |  |  | Gradient Thickness | 1 | 10.18 | 10 | 350
| Thickness d (Å) | 1 | 60.34 | 0 | 148.25 | Thickness d (Å) | 1 | 55.89 | 0 | 148.25 | Thickness d (Å) | 0
5 | Water |  |  |  |  | Water |  |  |  |  | Nafion |  |  |  |  | Bulk Nafion
| Interface σ (Å) | 1 | 9.986 | 0 | 10 | Interface σ (Å) | 1 | 9.977 | 0 | 10 | Interface σ (Å) | 1 | 6.938 | 0 | 20 | Interface σ (Å) | 1 | 7.705 | 0 | 30
| Magnetic SLD ρB (10–6 Å–2) | 0 | 0 |  |  | Magnetic SLD ρB (10–6 Å–2) | 0 | 0 |  |  | Magnetic SLD ρB (10–6 Å–2) | 0 |  |  |  | Magnetic SLD ρB (10–6 Å–2) | 0
| Magnetic Angle θB (°) | 0 | 0 |  |  | Magnetic Angle θB (°) | 0 | 0 |  |  | Magnetic Angle θB (°) | 0 |  |  |  | Magnetic Angle θB (°) | 0
| Imaginary SLD ρi (10–6 Å–2) | 0 | 0 |  |  | Imaginary SLD ρi (10–6 Å–2) | 0 | 0 |  |  | Imaginary SLD ρi (10–6 Å–2) | 0 |  |  |  | Imaginary SLD ρi (10–6 Å–2) | 0
| SLD ρ (10–6 Å–2) | 1 | 2.496 | 0.5 | 2.5 | SLD ρ (10–6 Å–2) | 1 | 2.471 | 0.5 | 2.5 | SLD ρ (10–6 Å–2) | 1 | 4.324 | 2.705 | 4.705 | SLD ρ (10–6 Å–2) | 1 | 4.471 | 2.705 | 4.705
| Thickness d (Å) | 1 | 16.93 | 0 | 110 | Thickness d (Å) | 1 | 12.21 | 0 | 110 | Thickness d (Å) | 1 | 322.5 | 200 | 400 | Thickness d (Å) | 1 | 216.6 | 200 | 400
6 | Nafion |  |  |  |  | Nafion |  |  |  |  | Air |  |  |  |  | Air
| Interface σ (Å) | 1 | 6.441 | 0 | 17.702 | Interface σ (Å) | 1 | 6.43 | 0 | 17.702 | Interface σ (Å) | 0 | 0 |  |  | Interface σ (Å) | 0 | 0
| Magnetic SLD ρB (10–6 Å–2) | 0 | 0 |  |  | Magnetic SLD ρB (10–6 Å–2) | 0 | 0 |  |  | Magnetic SLD ρB (10–6 Å–2) | 0 | 0 |  |  | Magnetic SLD ρB (10–6 Å–2) | 0 | 0
| Magnetic Angle θB (°) | 0 | 0 |  |  | Magnetic Angle θB (°) | 0 | 0 |  |  | Magnetic Angle θB (°) | 0 | 0 |  |  | Magnetic Angle θB (°) | 0 | 0
| Imaginary SLD ρi (10–6 Å–2) | 0 | 0 |  |  | Imaginary SLD ρi (10–6 Å–2) | 0 | 0 |  |  | Imaginary SLD ρi (10–6 Å–2) | 0 | 0 |  |  | Imaginary SLD ρi (10–6 Å–2) | 0 | 0
| SLD ρ (10–6 Å–2) | 1 | 4.467 | 2.705 | 4.705 | SLD ρ (10–6 Å–2) | 1 | 4.404 | 2.705 | 4.705 | SLD ρ (10–6 Å–2) | 0 | 0 |  |  | SLD ρ (10–6 Å–2) | 0 | 0
| Thickness d (Å) | 1 | 301.2 | 186.6 | 386.6 | Thickness d (Å) | 1 | 307.3 | 186.6 | 386.6 | Thickness d (Å) | 0 | 0 |  |  | Thickness d (Å) | 0 | 0
7 | Air |  |  |  |  | Air |  |  |  |  | Stack Thickness | 0 | 0 |  |  | Stack Thickness | 0 | 448.6
| Interface σ (Å) | 0 | 0 |  |  | Interface σ (Å) | 0 | 0 |  |  | Interfacial Layer
| Magnetic SLD ρB (10–6 Å–2) | 0 | 0 |  |  | Magnetic SLD ρB (10–6 Å–2) | 0 | 0 |  |  | Platinum:Water (W/T) | 1 | 0.5474 | 0 | 0.55
| Magnetic Angle θB (°) | 0 | 0 |  |  | Magnetic Angle θB (°) | 0 | 0 |  |  | Water:Nafion(W/T) | 1 | 8.462e-05 | 0 | 0.55
| Imaginary SLD ρi (10–6 Å–2) | 0 | 0 |  |  | Imaginary SLD ρi (10–6 Å–2) | 0 | 0
| SLD ρ (10–6 Å–2) | 0 | 0 |  |  | SLD ρ (10–6 Å–2) | 0 | 0
| Thickness d (Å) | 0 | 0 |  |  | Thickness d (Å) | 0 | 0
| Stack Thickness | 0 | 551.1 |  |  | Stack Thickness | 0 | 586.8

## Spline-Interfacial
Table 1
Fit Name | Spline 5 Control Points |  |  |  |  | Spline 6 Control Points |  |  |  |  | Spline 7 Control Ponits
χ2 | 5.03317 |  |  |  |  | 4.15268 |  |  |  |  | 4.82868
Parameters (k) | 30 |  |  |  |  | 32 |  |  |  |  | 34
Points (n) | 691 |  |  |  |  | 691 |  |  |  |  | 691
BIC | 3523.07 |  |  |  |  | 2945.837 |  |  |  |  | 3394.74
Layer | Parameter | Fitted | Value | Minimum | Maximum | Parameter | Fitted | Value | Minimum | Maximum | Parameter | Fitted | Value | Minimum | Maximum
Instrument | A Guide | 0 | 270 |  |  | A Guide | 0 | 270 |  |  | A Guide | 0 | 270
| H | 0 | 0 |  |  | H | 0 | 0 |  |  | H | 0 | 0
| (–, –) Polarization |  |  |  |  | (–, –) Polarization |  |  |  |  | (–, –) Polarization
| Back adsorption | 0 | 1 |  |  | Back adsorption | 0 | 1 |  |  | Back adsorption | 0 | 1
| Background | 1 | 2.287e-08 | 0 | 1e-05 | Background | 1 | 2.378e-09 | 0 | 1e-05 | Background | 1 | 1.026e-08 | 0 | 1e-05
| Intensity | 1 | 0.9735 | 0.9 | 1.1 | Intensity | 1 | 0.9677 | 0.9 | 1.1 | Intensity | 1 | 0.9671 | 0.9 | 1.1
| Sample Broadening | 0 |  |  |  | Sample Broadening | 0 |  |  |  | Sample Broadening | 0
| θ Offset | 0 | 0 |  |  | θ Offset | 0 | 0 |  |  | θ Offset | 0 | 0
| (+, +) Polarization |  |  |  |  | (+, +) Polarization |  |  |  |  | (+, +) Polarization
| Back adsorption | 0 | 1 |  |  | Back adsorption | 0 | 1 |  |  | Back adsorption | 0 | 1
| Background | 1 | 3.185e-07 | 0 | 1e-05 | Background | 1 | 2.556e-07 | 0 | 1e-05 | Background | 1 | 2.571e-07 | 0 | 1e-05
| Intensity | 1 | 0.9732 | 0.9 | 1.1 | Intensity | 1 | 0.9644 | 0.9 | 1.1 | Intensity | 1 | 0.9682 | 0.9 | 1.1
| Sample Broadening | 0 | 0.01 |  |  | Sample Broadening | 0 | 0.01 |  |  | Sample Broadening | 0
| θ Offset | 0 |  |  |  | θ Offset | 0 |  |  |  | θ Offset | 0
0 | Silicon |  |  |  |  | Silicon |  |  |  |  | Silicon
| Interface σ (Å) | 1 | 41.92 | 30 | 50 | Interface σ (Å) | 1 | 58.61 | 30 | 75 | Interface σ (Å) | 1 | 55.75 | 30 | 75
| Imaginary SLD ρi (10–6 Å–2) | 0 |  |  |  | Imaginary SLD ρi (10–6 Å–2) | 0 |  |  |  | Imaginary SLD ρi (10–6 Å–2) | 0
| SLD ρ (10–6 Å–2) | 1 | 2.154 | 2.065 | 2.155 | SLD ρ (10–6 Å–2) | 1 | 2.2 | 2 | 2.25 | SLD ρ (10–6 Å–2) | 1 | 2.233 | 2 | 2.25
| Thickness d (Å) | 0 | 5000 |  |  | Thickness d (Å) | 0 | 0 |  |  | Thickness d (Å) | 0
1 | SiOx |  |  |  |  | SiOx |  |  |  |  | SiOx
| Interface σ (Å) | 1 | 6.735 | 0 | 20 | Interface σ (Å) | 1 | 6.382 | 0 | 20 | Interface σ (Å) | 1 | 6.029 | 0 | 20
| Imaginary SLD ρi (10–6 Å–2) | 0 |  |  |  | Imaginary SLD ρi (10–6 Å–2) | 0 |  |  |  | Imaginary SLD ρi (10–6 Å–2) | 0
| SLD ρ (10–6 Å–2) | 1 | 0.722 | 0.7 | 5 | SLD ρ (10–6 Å–2) | 1 | 0.7464 | 0.7 | 5 | SLD ρ (10–6 Å–2) | 1 | 0.8466 | 0.7 | 5
| Thickness d (Å) | 1 | 69.99 | 25 | 70 | Thickness d (Å) | 1 | 60 | 25 | 60 | Thickness d (Å) | 1 | 58.56 | 25 | 45
2 | Permalloy |  |  |  |  | Permalloy |  |  |  |  | Permalloy
| Interface σ (Å) | 1 | 6.372 | 0 | 20 | Interface σ (Å) | 1 | 6.677 | 0 | 20 | Interface σ (Å) | 1 | 7.158 | 0 | 20
| Magnetic SLD ρB (10–6 Å–2) | 1 | 1.864 | 0.942 | 2.942 | Magnetic SLD ρB (10–6 Å–2) | 1 | 1.881 | 0.942 | 2.942 | Magnetic SLD ρB (10–6 Å–2) | 1 | 1.835 | 0.942 | 2.942
| Magnetic Angle θB (°) | 0 | 270 |  |  | Magnetic Angle θB (°) | 0 | 270 |  |  | Magnetic Angle θB (°) | 0 | 270
| Imaginary SLD ρi (10–6 Å–2) | 0 |  |  |  | Imaginary SLD ρi (10–6 Å–2) | 0 |  |  |  | Imaginary SLD ρi (10–6 Å–2) | 0
| SLD ρ (10–6 Å–2) | 1 | 8.859 | 8.239 | 10.239 | SLD ρ (10–6 Å–2) | 1 | 8.924 | 8.239 | 10.239 | SLD ρ (10–6 Å–2) | 1 | 8.97 | 8.239 | 10.239
| Thickness d (Å) | 1 | 109.3 | 98 | 115 | Thickness d (Å) | 1 | 109 | 98 | 115 | Thickness d (Å) | 1 | 109.1 | 98 | 115
3 | Platinum |  |  |  |  | Platinum |  |  |  |  | Platinum
| Interface σ (Å) | 1 | 1.991 | 0 | 10 | Interface σ (Å) | 1 | 5.716 | 0 | 10 | Interface σ (Å) | 1 | 1.104 | 0 | 10
| Imaginary SLD ρi (10–6 Å–2) | 0 | 0 |  |  | Imaginary SLD ρi (10–6 Å–2) | 0 |  |  |  | Imaginary SLD ρi (10–6 Å–2) | 0 | 0
| SLD ρ (10–6 Å–2) | 1 | 6.489 | 5.446 | 7.446 | SLD ρ (10–6 Å–2) | 1 | 6.425 | 5.446 | 7.446 | SLD ρ (10–6 Å–2) | 1 | 6.429 | 5.446 | 7.446
| Thickness d (Å) | 1 | 48.36 | 30 | 70 | Thickness d (Å) | 1 | 48.23 | 30 | 70 | Thickness d (Å) | 1 | 33.42 | 30 | 70
| Spline |  |  |  |  | Spline |  |  |  |  | Spline
| Interfacial Thickness (Å) | 1 | 25.08 | 5 | 150 | Interfacial Thickness (Å) | 1 | 83.83 | 5 | 150 | Interfacial Thickness (Å) | 1 | 91.88 | 5 | 150
| z–0 | 1 | 0.2133 | 0 | 1 | z–0 | 1 | 0.03539 | 0 | 1 | z–0 | 1 | 0.1782 | 0 | 1
| z–1 | 1 | 0.0943 | 0 | 1 | z–1 | 1 | 0.04115 | 0 | 1 | z–1 | 1 | 0.1665 | 0 | 1
| z–2 | 1 | 0.1384 | 0 | 1 | z–2 | 1 | 0.8545 | 0 | 1 | z–2 | 1 | 0.3322 | 0 | 1
| z–3 | 1 | 0.9835 | 0 | 1 | z–3 | 1 | 0.9615 | 0 | 1 | z–3 | 1 | 0.3312 | 0 | 1
| z–4 | 1 | 0.0997 | 0 | 1 | z–4 | 1 | 0.8907 | 0 | 1 | z–4 | 1 | 0.8769 | 0 | 1
| z–5 | 0 |  |  |  | z–5 | 1 | 0.9999 | 0 | 1 | z–5 | 1 | 0.8698 | 0 | 1
| z–6 | 0 |  |  |  | z–6 | 0 |  |  |  | z–6 | 1 | 0.9055 | 0 | 1
| water fraction–0 | 1 | 0.7782 | 0 | 1 | water fraction–0 | 1 | 0.4619 | 0 | 1 | water fraction–0 | 1 | 0.991 | 0 | 1
| water fraction–1 | 1 | 0.112 | 0 | 1 | water fraction–1 | 1 | 2.677e-05 | 0 | 1 | water fraction–1 | 1 | 0.3383 | 0 | 1
| water fraction–2 | 1 | 1.629e-05 | 0 | 1 | water fraction–2 | 1 | 0.09968 | 0 | 1 | water fraction–2 | 1 | 0.01071 | 0 | 1
| water fraction–3 | 1 | 0.04209 | 0 | 1 | water fraction–3 | 1 | 0.02859 | 0 | 1 | water fraction–3 | 1 | 0.03942 | 0 | 1
| water fraction–4 | 1 | 0.179 | 0 | 1 | water fraction–4 | 1 | 0.0001203 | 0 | 1 | water fraction–4 | 1 | 0.04556 | 0 | 1
| water fraction–5 | 0 |  |  |  | water fraction–5 | 1 | 2.488e-05 | 0 | 1 | water fraction–5 | 1 | 0.4889 | 0 | 1
| water fraction–6 | 0 |  |  |  | water fraction–6 | 0 |  |  |  | water fraction–6 | 1 | 0.0098 | 0 | 1
| Nafion |  |  |  |  | Nafion |  |  |  |  | Nafion
| Interface σ (Å) | 1 | 6.596 | 0 | 20 | Interface σ (Å) | 1 | 7.245 | 0 | 20 | Interface σ (Å) | 1 | 7.588 | 0 | 20
| Imaginary SLD ρi (10–6 Å–2) | 0 |  |  |  | Imaginary SLD ρi (10–6 Å–2) | 0 |  |  |  | Imaginary SLD ρi (10–6 Å–2) | 0
| SLD ρ (10–6 Å–2) | 1 | 4.326 | 2.705 | 4.705 | SLD ρ (10–6 Å–2) | 1 | 4.459 | 2.705 | 4.705 | SLD ρ (10–6 Å–2) | 1 | 4.432 | 2.705 | 4.705
| Thickness d (Å) | 1 | 299.6 | 200 | 400 | Thickness d (Å) | 1 | 241.6 | 200 | 400 | Thickness d (Å) | 1 | 248.3 | 200 | 400
| Air |  |  |  |  | Air |  |  |  |  | Air
| Interface σ (Å) | 0 | 0 |  |  | Interface σ (Å) | 0 | 0 |  |  | Interface σ (Å) | 0 | 0
| Imaginary SLD ρi (10–6 Å–2) | 0 | 0 |  |  | Imaginary SLD ρi (10–6 Å–2) | 0 | 0 |  |  | Imaginary SLD ρi (10–6 Å–2) | 0 | 0
| SLD ρ (10–6 Å–2) | 0 | 0 |  |  | SLD ρ (10–6 Å–2) | 0 | 0 |  |  | SLD ρ (10–6 Å–2) | 0 | 0
| Thickness d (Å) | 0 | 0 |  |  | Thickness d (Å) | 0 | 0 |  |  | Thickness d (Å) | 0 | 0

## Spline Models
Table 1
Fit Name | Spline 5 Control Points |  |  |  |  | Spline 6 Control Points |  |  |  |  | Spline 7 Control Ponits
χ2 | 5.56671 |  |  |  |  | 6.15792 |  |  |  |  | 6.46921
Parameters (k) | 26 |  |  |  |  | 28 |  |  |  |  | 30
Points (n) | 691 |  |  |  |  | 691 |  |  |  |  | 691
BIC | 3871.854 |  |  |  |  | 4265.769 |  |  |  |  | 4472.292
Layer | Parameter | Fitted | Value | Minimum | Maximum | Parameter | Fitted | Value | Minimum | Maximum | Parameter | Fitted | Value | Minimum | Maximum
Instrument | A Guide | 0 | 270 |  |  | A Guide | 0 | 270 |  |  | A Guide | 0 | 270
| H | 0 | 0 |  |  | H | 0 | 0 |  |  | H | 0 | 0
| (–, –) Polarization |  |  |  |  | (–, –) Polarization |  |  |  |  | (–, –) Polarization
| Back adsorption | 0 | 1 |  |  | Back adsorption | 0 | 1 |  |  | Back adsorption | 0 | 1
| Background | 0 | 0 |  |  | Background | 0 | 0 |  |  | Background | 0 | 0
| Intensity | 1 | 0.9462 | 0.01 | 3 | Intensity | 1 | 0.9482 | 0.01 | 3 | Intensity | 1 | 0.9522 | 0.01 | 3
| Sample Broadening | 1 | 0.03622 | 0 | 0.1 | Sample Broadening | 1 | 0.03809 | 0 | 0.1 | Sample Broadening | 1 | 0.03322 | 0 | 0.1
| θ Offset | 0 | 0 |  |  | θ Offset | 0 | 0 |  |  | θ Offset | 0 | 0
| (+, +) Polarization |  |  |  |  | (+, +) Polarization |  |  |  |  | (+, +) Polarization
| Back adsorption | 0 | 0 |  |  | Back adsorption | 0 | 0 |  |  | Back adsorption | 0 | 0
| Background | 0 | 0 |  |  | Background | 0 | 0 |  |  | Background | 0 | 0
| Intensity | 1 | 0.9462 | 0.01 | 3 | Intensity | 1 | 0.9482 | 0.01 | 3 | Intensity | 1 | 0.9522 | 0.01 | 3
| Sample Broadening | 1 | 0.03622 | 0 | 0.1 | Sample Broadening | 1 | 0.03809 | 0 | 0.1 | Sample Broadening | 1 | 0.03322 | 0 | 0.1
| θ Offset | 0 | 0 |  |  | θ Offset | 0 | 0 |  |  | θ Offset | 0 | 0
0 | Silicon |  |  |  |  | Silicon |  |  |  |  | Silicon
| Interface σ (Å) | 1 | 74.95 | 30 | 50 | Interface σ (Å) | 1 | 37.74 | 30 | 50 | Interface σ (Å) | 1 | 60.29 | 30 | 50
| Imaginary SLD ρi (10–6 Å–2) | 0 | 0 |  |  | Imaginary SLD ρi (10–6 Å–2) | 0 | 0 |  |  | Imaginary SLD ρi (10–6 Å–2) | 0 | 0
| SLD ρ (10–6 Å–2) | 0 | 2.148 |  |  | SLD ρ (10–6 Å–2) | 0 | 2.148 |  |  | SLD ρ (10–6 Å–2) | 0 | 2.148
| Thickness d (Å) | 0 | 5000 |  |  | Thickness d (Å) | 0 | 5000 |  |  | Thickness d (Å) | 0 | 5000
1 | SiOx |  |  |  |  | SiOx |  |  |  |  | SiOx
| Interface σ (Å) | 1 | 4.132 | 0 | 20 | Interface σ (Å) | 1 | 4.226 | 0 | 20 | Interface σ (Å) | 1 | 5.251 | 0 | 20
| Imaginary SLD ρi (10–6 Å–2) | 0 | 0 |  |  | Imaginary SLD ρi (10–6 Å–2) | 0 | 0 |  |  | Imaginary SLD ρi (10–6 Å–2) | 0 | 0
| SLD ρ (10–6 Å–2) | 1 | 3.002 | 3 | 5 | SLD ρ (10–6 Å–2) | 1 | 3.026 | 3 | 5 | SLD ρ (10–6 Å–2) | 1 | 3.035 | 3 | 5
| Thickness d (Å) | 1 | 25.02 | 25 | 45 | Thickness d (Å) | 1 | 25.07 | 25 | 45 | Thickness d (Å) | 1 | 27.26 | 25 | 45
2 | Permalloy |  |  |  |  | Permalloy |  |  |  |  | Permalloy
| Interface σ (Å) | 1 | 8.624 | 0 | 20 | Interface σ (Å) | 1 | 7.909 | 0 | 20 | Interface σ (Å) | 1 | 6.842 | 0 | 20
| Magnetic SLD ρB (10–6 Å–2) | 1 | 1.862 | 0.942 | 2.942 | Magnetic SLD ρB (10–6 Å–2) | 1 | 1.836 | 0.942 | 2.942 | Magnetic SLD ρB (10–6 Å–2) | 1 | 1.954 | 0.942 | 2.942
| Magnetic Angle θB (°) | 0 | 270 |  |  | Magnetic Angle θB (°) | 0 | 270 |  |  | Magnetic Angle θB (°) | 0 | 270
| Imaginary SLD ρi (10–6 Å–2) | 0 | 0 |  |  | Imaginary SLD ρi (10–6 Å–2) | 0 | 0 |  |  | Imaginary SLD ρi (10–6 Å–2) | 0 | 0
| SLD ρ (10–6 Å–2) | 1 | 9.344 | 8.239 | 10.239 | SLD ρ (10–6 Å–2) | 1 | 9.241 | 8.239 | 10.239 | SLD ρ (10–6 Å–2) | 1 | 9.345 | 8.239 | 10.239
| Thickness d (Å) | 1 | 109.5 | 98 | 115 | Thickness d (Å) | 1 | 108.3 | 98 | 115 | Thickness d (Å) | 1 | 108.3 | 98 | 115
3 | Platinum |  |  |  |  | Platinum |  |  |  |  | Platinum
| Interface σ (Å) | 1 | 5.056 | 0 | 10 | Interface σ (Å) | 1 | 0.3113 | 0 | 10 | Interface σ (Å) | 1 | 1.21 | 0 | 10
| Imaginary SLD ρi (10–6 Å–2) | 0 | 0 |  |  | Imaginary SLD ρi (10–6 Å–2) | 0 | 0 |  |  | Imaginary SLD ρi (10–6 Å–2) | 0 | 0
| SLD ρ (10–6 Å–2) | 1 | 5.915 | 5.446 | 7.446 | SLD ρ (10–6 Å–2) | 1 | 5.792 | 5.446 | 7.446 | SLD ρ (10–6 Å–2) | 1 | 5.9 | 5.446 | 7.446
| Thickness d (Å) | 1 | 47.59 | 30 | 70 | Thickness d (Å) | 1 | 46.66 | 30 | 70 | Thickness d (Å) | 1 | 49.26 | 30 | 70
| Nafion Spline |  |  |  |  | Nafion Spline |  |  |  |  | Nafion Spline
| Nafion Thickness | 1 | 342.2 | 200 | 600 | Nafion Thickness | 1 | 344.2 | 200 | 600 | Nafion Thickness | 1 | 336.9 | 200 | 600
| z–0 | 1 | 0.01437 | 0 | 1 | z–0 | 1 | 0.025 | 0 | 1 | z–0 | 1 | 0.01101 | 0 | 1
| z–1 | 1 | 0.2059 | 0 | 1 | z–1 | 1 | 0.2104 | 0 | 1 | z–1 | 1 | 0.09399 | 0 | 1
| z–2 | 1 | 0.5876 | 0 | 1 | z–2 | 1 | 0.5673 | 0 | 1 | z–2 | 1 | 0.3438 | 0 | 1
| z–3 | 1 | 0.746 | 0 | 1 | z–3 | 1 | 0.7184 | 0 | 1 | z–3 | 1 | 0.6712 | 0 | 1
| z–4 | 1 | 0.9105 | 0 | 1 | z–4 | 1 | 0.6346 | 0 | 1 | z–4 | 1 | 0.6717 | 0 | 1
| z–5 | 0 |  |  |  | z–5 | 1 | 0.9096 | 0 | 1 | z–5 | 1 | 0.7455 | 0 | 1
| z–6 | 0 |  |  |  | z–6 | 0 |  |  |  | z–6 | 1 | 0.9299 | 0 | 1
| water fraction–0 | 1 | 0.000959 | 0 | 1 | water fraction–0 | 1 | 0.00473 | 0 | 1 | water fraction–0 | 1 | 0.007329 | 0 | 1
| water fraction–1 | 1 | 0.2204 | 0 | 1 | water fraction–1 | 1 | 0.2418 | 0 | 1 | water fraction–1 | 1 | 0.007829 | 0 | 1
| water fraction–2 | 1 | 0.5605 | 0 | 1 | water fraction–2 | 1 | 0.5646 | 0 | 1 | water fraction–2 | 1 | 0.3629 | 0 | 1
| water fraction–3 | 1 | 0.3172 | 0 | 1 | water fraction–3 | 1 | 0.5898 | 0 | 1 | water fraction–3 | 1 | 0.5069 | 0 | 1
| water fraction–4 | 1 | 0.6177 | 0 | 1 | water fraction–4 | 1 | 0.2842 | 0 | 1 | water fraction–4 | 1 | 0.3213 | 0 | 1
| water fraction–5 | 0 |  |  |  | water fraction–5 | 1 | 0.6183 | 0 | 1 | water fraction–5 | 1 | 0.2415 | 0 | 1
| water fraction–6 | 0 |  |  |  | water fraction–6 | 0 |  |  |  | water fraction–6 | 1 | 0.5725 | 0 | 1