## Sheet 1
Table 1
Fit Name | Base
χ2 | 3.016
Parameters (k) | 33
Points (n) | 686
BIC | 2184.967
Layer | Parameter | Fitted | Value | Minimum | Maximum
Instrument | Background (–,–) | 1 | 8.041737e-08
| Intensity (–,–) | 1 | 1.002293
| Background (+,+) | 1 | 3.399087e-07
| Intensity (+,+) | 1 | 0.9600636
Silicon
| Interface | 1 | 49.10558
| SLD-Mag | 0 | 0
| SLD | 0 | 0
| Thickness | 0 | 0
Silicon Oxide
| Interface | 1 | 6.343431
| SLD-Mag | 0 | 0
| SLD | 1 | 2.029332
| Thickness | 1 | 120.8985
Permalloy
| Interface | 1 | 7.685826
| SLD-Mag | 1 | 1.631734
| SLD | 1 | 8.703282
| Thickness | 1 | 108.9514
Platinum
| Interface | 1 | 0.6168457
| SLD-Mag | 0 | 0
| SLD | 1 | 6.446815
| Thickness | 1 | 49.70446
Lamellae
| WRL1 SLD | 1 | 2.616331
| WRL1 Thickness | 1 | 14.26276
| NRL1 SLD | 1 | 4.363921
| NRL1 Thickness | 1 | 15.30463
| WRL2 SLD | 1 | 2.628644
| WRL2 Thickness | 1 | 15.51198
| NRL2 SLD | 1 | 3.627558
| NRL2 Thickness | 1 | 17.03793
| Gradient SLD | 1 | 3.209086
| Gradient Thickness | 1 | 213.7067
Bulk Nafion
| Interface | 1 | 13.0824
| SLD-Mag | 0 | 0
| SLD | 1 | 3.375869
| Thickness | 1 | 47.83212
Interfacial Thickness
| WRL1:NRL1 | 1 | 0.2429019
| NRL1:WRL2 | 1 | 0.2277772
| WRL2:NRL2 | 1 | 0.2041765
| NRL2:Grad | 1 | 0.3152661
| Grad:Nafion | 1 | 0.00562101