## Sheet 1
Table 1
Fit Name | Base |  |  |  |  | NRL2 {4, 25} |  |  |  |  | NRL2 {25, 50} |  |  |  |  | No NRL2
χ2 | 2.02138 |  |  |  |  | 2.00222 |  |  |  |  | 2.01103 |  |  |  |  | 2.03383
Parameters (k) | 28 |  |  |  |  | 28 |  |  |  |  | 28 |  |  |  |  | 26
Points (n) | 691 |  |  |  |  | 691 |  |  |  |  | 691 |  |  |  |  | 691
BIC | 1523.243 |  |  |  |  | 1510.54 |  |  |  |  | 1516.381 |  |  |  |  | 1522.489
Layer | Parameter | Fitted | Value | Minimum | Maximum | Parameter | Fitted | Value | Minimum | Maximum | Parameter | Fitted | Value | Minimum | Maximum | Parameter | Fitted | Value | Minimum | Maximum
Instrument | Background (–,–) | 1 | 8.365e-08 | 0 | 1e-05 | Background (–,–) | 1 | 5.754e-08 | 0 | 1e-05 | Background (–,–) | 1 | 2.888e-08 | 0 | 1e-05 | Background (–,–) | 1 | 6.339e-08 | 0 | 1e-05
| Intensity (–,–) | 1 | 0.9745 | 0.9 | 1.1 | Intensity (–,–) | 1 | 0.9756 | 0.9 | 1.1 | Intensity (–,–) | 1 | 0.9753 | 0.9 | 1.1 | Intensity (–,–) | 1 | 0.9766 | 0.9 | 1.1
| Background (+,+) | 1 | 8.748e-08 | 0 | 1e-05 | Background (+,+) | 1 | 1.826e-08 | 0 | 1e-05 | Background (+,+) | 1 | 3.921e-08 | 0 | 1e-05 | Background (+,+) | 1 | 6.529e-08 | 0 | 1e-05
| Intensity (+,+) | 1 | 0.9615 | 0.9 | 1.1 | Intensity (+,+) | 1 | 0.927 | 0.9 | 1.1 | Intensity (+,+) | 1 | 0.9603 | 0.9 | 1.1 | Intensity (+,+) | 1 | 0.9766 | 0.9 | 1.1
| Silicon |  |  |  |  | Silicon |  |  |  |  | Silicon |  |  |  |  | Silicon
| Interface | 1 | 29.32 | 10 | 100 | Interface | 1 | 30.9 | 10 | 100 | Interface | 1 | 37.73 | 10 | 100 | Interface | 1 | 33.47 | 10 | 100
| SLD-Mag | 0 | 0 |  |  | SLD-Mag | 0 | 0 |  |  | SLD-Mag | 0 | 0 |  |  | SLD-Mag | 0 | 0
| SLD | 0 | 2.071 |  |  | SLD | 0 | 2.071 |  |  | SLD | 0 | 2.071 |  |  | SLD | 0 | 2.071
| Thickness | 0 | 5000 |  |  | Thickness | 0 | 5000 |  |  | Thickness | 0 | 5000 |  |  | Thickness | 0 | 5000
| Silicon Oxide |  |  |  |  | Silicon Oxide |  |  |  |  | Silicon Oxide |  |  |  |  | Silicon Oxide
| Interface | 1 | 5.627 | 0 | 20 | Interface | 1 | 5.712 | 0 | 20 | Interface | 1 | 5.65 | 0 | 20 | Interface | 1 | 5.747 | 0 | 20
| SLD-Mag | 0 | 0 |  |  | SLD-Mag | 0 | 0 |  |  | SLD-Mag | 0 | 0 |  |  | SLD-Mag | 0 | 0
| SLD | 1 | 1.131 | 0.7 | 5 | SLD | 1 | 1.07 | 0.7 | 5 | SLD | 1 | 1.111 | 0.7 | 5 | SLD | 1 | 1.06 | 0.7 | 5
| Thickness | 1 | 87.63 | 25 | 200 | Thickness | 1 | 89.56 | 25 | 200 | Thickness | 1 | 94.94 | 25 | 200 | Thickness | 1 | 90.92 | 25 | 200
| Permalloy |  |  |  |  | Permalloy |  |  |  |  | Permalloy |  |  |  |  | Permalloy
| Interface | 1 | 7.25 | 0 | 20 | Interface | 1 | 7.464 | 0 | 20 | Interface | 1 | 7.701 | 0 | 20 | Interface | 1 | 7.418 | 0 | 20
| SLD-Mag | 1 | 1.911 | 0.942 | 2.942 | SLD-Mag | 1 | 1.916 | 0.942 | 2.942 | SLD-Mag | 1 | 1.924 | 0.942 | 2.942 | SLD-Mag | 1 | 1.919 | 0.942 | 2.942
| SLD | 1 | 9.025 | 8.239 | 10.239 | SLD | 1 | 9 | 8.239 | 10.239 | SLD | 1 | 9.02 | 8.239 | 10.239 | SLD | 1 | 9.002 | 8.239 | 10.239
| Thickness | 1 | 109.1 | 98 | 115 | Thickness | 1 | 109.3 | 98 | 115 | Thickness | 1 | 109 | 98 | 115 | Thickness | 1 | 109.1 | 98 | 115
| Platinum |  |  |  |  | Platinum |  |  |  |  | Platinum |  |  |  |  | Platinum
| Interface | 1 | 1 | 0 | 10 | Interface | 1 | 0.7649 | 0 | 10 | Interface | 1 | 0.3194 | 0 | 10 | Interface | 1 | 0.0005689 | 0 | 10
| SLD-Mag | 0 | 0 |  |  | SLD-Mag | 0 | 0 |  |  | SLD-Mag | 0 | 0 |  |  | SLD-Mag | 0 | 0
| SLD | 1 | 6.529 | 5.349 | 7.349 | SLD | 1 | 6.493 | 5.349 | 7.349 | SLD | 1 | 6.466 | 5.349 | 7.349 | SLD | 1 | 6.489 | 5.349 | 7.349
| Thickness | 1 | 50.68 | 30 | 70 | Thickness | 1 | 51.22 | 30 | 70 | Thickness | 1 | 51.15 | 30 | 70 | Thickness | 1 | 50.94 | 30 | 70
| Lamellae |  |  |  |  | Lamellae |  |  |  |  | Lamellae |  |  |  |  | Lamellae
| WRL1 SLD | 1 | 2.59 | 0 | 4.5 | WRL1 SLD | 1 | 2.034 | 0 | 4.5 | WRL1 SLD | 1 | 2.114 | 0 | 4.5 | WRL1 SLD | 1 | 2.471 | 0 | 4.5
| WRL1 Thickness | 1 | 11.01 | 2 | 40 | WRL1 Thickness | 1 | 8.475 | 4 | 40 | WRL1 Thickness | 1 | 8.803 | 4 | 40 | WRL1 Thickness | 1 | 10.24 | 4 | 40
| NRL1 SLD | 1 | 3.992 | 0 | 4.5 | NRL1 SLD | 1 | 4.024 | 0 | 4.5 | NRL1 SLD | 1 | 3.858 | 0 | 4.5 | NRL1 SLD | 1 | 3.914 | 0 | 4.5
| NRL1 Thickness | 1 | 17.99 | 2 | 40 | NRL1 Thickness | 1 | 18.02 | 4 | 40 | NRL1 Thickness | 1 | 21.03 | 4 | 40 | NRL1 Thickness | 1 | 20.93 | 4 | 40
| WRL2 SLD | 1 | 3.134 | 0 | 5.5 | WRL2 SLD | 1 | 3.319 | 0 | 4.5 | WRL2 SLD | 1 | 2.791 | 0 | 4.5 | WRL2 SLD | 1 | 2.501 | 0 | 4.5
| WRL2 Thickness | 1 | 10.64 | 2 | 40 | WRL2 Thickness | 1 | 15.04 | 4 | 40 | WRL2 Thickness | 1 | 6.173 | 4 | 40 | WRL2 Thickness | 1 | 4.099 | 4 | 40
| NRL2 SLD | 1 | 3.945 | 0 | 4.5 | NRL2 SLD | 1 | 4.152 | 0 | 4.5 | NRL2 SLD | 1 | 3.652 | 0 | 4.5 | Gradient SLD | 1 | 3.687 | 0 | 4.5
| NRL2 Thickness | 1 | 8.638 | 2 | 40 | NRL2 Thickness | 1 | 5.94 | 4 | 25 | NRL2 Thickness | 1 | 36.18 | 25 | 50 | Gradient Thickness | 1 | 104.1 | 4 | 400
| Gradient SLD | 1 | 3.676 | 0 | 4.5 | Gradient SLD | 1 | 3.65 | 0 | 4.5 | Gradient SLD | 1 | 3.83 | 0 | 4.5
| Gradient Thickness | 1 | 103.1 | 4 | 400 | Gradient Thickness | 1 | 90.02 | 4 | 400 | Gradient Thickness | 1 | 162.8 | 4 | 400
| Bulk Nafion |  |  |  |  | Bulk Nafion |  |  |  |  | Bulk Nafion |  |  |  |  | Bulk Nafion
| Interface | 1 | 9.757 | 0 | 20 | Interface | 1 | 9.718 | 0 | 20 | Interface | 1 | 10.41 | 0 | 20 | Interface | 1 | 9.618 | 0 | 20
| SLD-Mag | 0 | 0 |  |  | SLD-Mag | 0 | 0 |  |  | SLD-Mag | 0 | 0 |  |  | SLD-Mag | 0 | 0
| SLD | 1 | 4.156 | 2.705 | 4.705 | SLD | 1 | 4.114 | 2.705 | 4.705 | SLD | 1 | 4.332 | 2.705 | 4.705 | SLD | 1 | 4.122 | 2.705 | 4.705
| Thickness | 1 | 132.6 | 100 | 400 | Thickness | 1 | 145.8 | 4 | 400 | Thickness | 1 | 48.52 | 4 | 400 | Thickness | 1 | 144.4 | 4 | 400
| Interfacial Thickness |  |  |  |  | Interfacial Thickness |  |  |  |  | Interfacial Thickness |  |  |  |  | Interfacial Thickness
| WRL1:NRL1 |  |  |  |  | WRL1:NRL1 |  |  |  |  | WRL1:NRL1 |  |  |  |  | WRL1:NRL1
| NRL1:WRL2 |  |  |  |  | NRL1:WRL2 |  |  |  |  | NRL1:WRL2 |  |  |  |  | NRL1:WRL2
| WRL2:NRL2 |  |  |  |  | WRL2:NRL2 |  |  |  |  | WRL2:NRL2 |  |  |  |  | WRL2:Grad
| NRL2:Grad |  |  |  |  | NRL2:Grad |  |  |  |  | NRL2:Grad |  |  |  |  | Grad:Nafion
| Grad:Nafion |  |  |  |  | Grad:Nafion |  |  |  |  | Grad:Nafion