## Sheet 1
Table 1
Fit Name | Base |  |  |  |  | No Gradient
χ2 | 3.35593 |  |  |  |  | 3.70284
Parameters (k) | 28 |  |  |  |  | 26
Points (n) | 634 |  |  |  |  | 634
BIC | 2214.351 |  |  |  |  | 2419.08
Layer | Parameter | Fitted | Value | Minimum | Maximum | Parameter | Fitted | Value | Minimum | Maximum
Instrument | Background (–,–) | 1 | 2.476e-09 | 0 | 1e-05 | Background (–,–) | 1 | 4.588e-19 | 0 | 1e-05
| Intensity (–,–) | 1 | 0.9679 | 0.9 | 1.1 | Intensity (–,–) | 1 | 0.9713 | 0.9 | 1.1
| Background (+,+) | 1 | 1.654e-07 | 0 | 1e-05 | Background (+,+) | 1 | 1.892e-07 | 0 | 1e-05
| Intensity (+,+) | 1 | 0.9597 | 0 | 1e-05 | Intensity (+,+) | 1 | 0.9644 | 0.9 | 1.1
| Silicon |  |  |  |  | Silicon
| Interface | 1 | 40.54 | 10 | 100 | Interface | 1 | 48.54 | 10 | 100
| SLD-Mag | 0 | 0 |  |  | SLD-Mag | 0 | 0
| SLD | 0 | 2.071 |  |  | SLD | 0 | 2.071
| Thickness | 0 | 5000 |  |  | Thickness | 0 | 5000
| Silicon Oxide |  |  |  |  | Silicon Oxide
| Interface | 1 | 5.926 | 0 | 2 | Interface | 1 | 6.262 | 0 | 20
| SLD-Mag | 0 | 0 |  |  | SLD-Mag | 0 | 0
| SLD | 1 | 0.9263 | 0.7 | 5 | SLD | 1 | 0.7854 | 0.7 | 5
| Thickness | 1 | 86.26 | 25 | 200 | Thickness | 1 | 82.46 | 25 | 200
| Permalloy |  |  |  |  | Permalloy
| Interface | 1 | 7.073 | 0 | 20 | Interface | 1 | 7.118 | 0 | 20
| SLD-Mag | 1 | 1.919 | 0.942 | 2.942 | SLD-Mag | 1 | 1.912 | 0.942 | 2.942
| SLD | 1 | 8.885 | 8.239 | 10.239 | SLD | 1 | 8.863 | 8.239 | 10.239
| Thickness | 1 | 108.9 | 98 | 115 | Thickness | 1 | 108.9 | 98 | 115
| Platinum |  |  |  |  | Platinum
| Interface | 1 | 1.396 | 0 | 10 | Interface | 1 | 1.639 | 0 | 10
| SLD-Mag | 0 | 0 |  |  | SLD-Mag | 0 | 0
| SLD | 1 | 6.419 | 5.349 | 7.349 | SLD | 1 | 6.381 | 5.349 | 7.349
| Thickness | 1 | 52.02 | 45 | 55 | Thickness | 1 | 52.44 | 45 | 55
| Lamellae |  |  |  |  | Lamellae
| WRL1 SLD | 1 | 3.657 | 0 | 7.5 | WRL1 SLD | 1 | 3.487 | 0 | 7.5
| WRL1 Thickness | 1 | 10.91 | 4 | 45 | WRL1 Thickness | 1 | 9.079 | 4 | 45
| NRL1 SLD | 1 | 4.061 | 0 | 7.5 | NRL1 SLD | 1 | 4.04 | 0 | 7.5
| NRL1 Thickness | 1 | 29.36 | 4 | 45 | NRL1 Thickness | 1 | 30.51 | 4 | 45
| WRL2 SLD | 1 | 4.279 | 0 | 7.5 | WRL2 SLD | 1 | 4.229 | 0 | 7.5
| WRL2 Thickness | 1 | 28.06 | 2 | 45 | WRL2 Thickness | 1 | 32.43 | 2 | 45
| NRL2 SLD | 1 | 4.257 | 0 | 7.5 | NRL2 SLD | 1 | 4.299 | 0 | 7.5
| NRL2 Thickness | 1 | 28.05 | 4 | 45 | NRL2 Thickness | 1 | 30.21 | 4 | 45
| Gradient SLD | 1 | 4.425 | 0 | 7 | Bulk Nafion
| Gradient Thickness | 1 | 220.7 | 100 | 400 | Interface | 1 | 7.586 | 0 | 20
| Bulk Nafion |  |  |  |  | SLD-Mag | 0 | 0
| Interface | 1 | 9.445 | 0 | 20 | SLD | 1 | 4.474 | 2.705 | 7
| SLD-Mag | 0 | 0 |  |  | Thickness | 1 | 218.9 | 4 | 400
| SLD | 1 | 4.996 | 2.0705 | 7 | Interfacial Thickness
| Thickness | 1 | 4.107 | 4 | 150 | WRL1:NRL1
| Interfacial Thickness |  |  |  |  | NRL1:WRL2
| WRL1:NRL1 |  |  |  |  | WRL2:NRL2
| NRL1:WRL2 |  |  |  |  | NRL2:Grad
| WRL2:NRL2 |  |  |  |  | Grad:Nafion
NRL2:Grad
Grad:Nafion