## Sheet 1
Table 1
Fit Name | Base
χ2 | 2.96123 |  |  |  |  | 2.9
Parameters (k) | 28 |  |  |  |  | 28
Points (n) | 686 |  |  |  |  | 686
BIC | 2131.354 |  |  |  |  | 2091.065
Layer | Parameter | Fitted | Value | Minimum | Maximum | Parameter | Fitted | Value | Minimum | Maximum
Instrument | Background (–,–) | 1 | 2.986e-08 | 0 | 1e-05 | Background (–,–) | 1 | 7.042e-10 | 0 | 1e-05
| Intensity (–,–) | 1 | 1.001 | 0.9 | 1.1 | Intensity (–,–) | 1 | 1.002 | 0.9 | 1.1
| Background (+,+) | 1 | 2.537e-07 | 0 | 1e-05 | Background (+,+) | 1 | 1.994e-07 | 0 | 1e-05
| Intensity (+,+) | 1 | 0.963 | 0.9 | 1.1 | Intensity (+,+) | 1 | 0.9622 | 0.9 | 1.1
| Silicon |  |  |  |  | Silicon
| Interface | 1 | 46.41 | 10 | 100 | Interface | 1 | 93.76 | 10 | 100
| SLD-Mag | 0 | 0 |  |  | SLD-Mag | 0 | 0
| SLD | 0 | 2.071 |  |  | SLD | 0 | 2.071
| Thickness | 0 | 5000 |  |  | Thickness | 0 | 5000
| Silicon Oxide |  |  |  |  | Silicon Oxide
| Interface | 1 | 6.138 | 0 | 20 | Interface | 1 | 6.226 | 0 | 20
| SLD-Mag | 0 | 0 |  |  | SLD-Mag | 0 | 0
| SLD | 1 | 1.04 | 0.7 | 5 | SLD | 1 | 2.045 | 0.7 | 5
| Thickness | 1 | 120.2 | 25 | 200 | Thickness | 1 | 128.9 | 25 | 200
| Permalloy |  |  |  |  | Permalloy
| Interface | 1 | 7.642 | 0 | 20 | Interface | 1 | 8.21 | 0 | 20
| SLD-Mag | 1 | 1.634 | 0.942 | 2.942 | SLD-Mag | 1 | 1.642 | 0.942 | 2.942
| SLD | 1 | 8.704 | 8.239 | 10.239 | SLD | 1 | 8.714 | 8.239 | 10.239
| Thickness | 1 | 108.7 | 98 | 115 | Thickness | 1 | 108.8 | 98 | 115
| Platinum |  |  |  |  | Platinum
| Interface | 1 | 0.434 | 0 | 10 | Interface | 1 | 0.072 | 0 | 10
| SLD-Mag | 0 | 0 |  |  | SLD-Mag | 0 | 0
| SLD | 1 | 6.433 | 5.349 | 7.349 | SLD | 1 | 6.412 | 5.349 | 7.349
| Thickness | 1 | 50.25 | 45 | 55 | Thickness | 1 | 50.33 | 45 | 55
| Lamellae |  |  |  |  | Lamellae
| WRL1 SLD | 1 | 2.466 | 0 | 7 | WRL1 SLD | 1 | 2.338 | 0 | 7
| WRL1 Thickness | 1 | 13.05 | 4 | 45 | WRL1 Thickness | 1 | 12.64 | 4 | 45
| NRL1 SLD | 1 | 4.388 | 0 | 7 | NRL1 SLD | 1 | 4.463 | 3.75 | 7
| NRL1 Thickness | 1 | 16.96 | 4 | 45 | NRL1 Thickness | 1 | 17.16 | 4 | 45
| WRL2 SLD | 1 | 2.431 | 0 | 7 | WRL2 SLD | 1 | 2.342 | 0 | 3
| WRL2 Thickness | 1 | 13.19 | 2 | 45 | WRL2 Thickness | 1 | 13.41 | 2 | 45
| NRL2 SLD | 1 | 3.548 | 0 | 7 | NRL2 SLD | 1 | 3.503 | 3.25 | 7
| NRL2 Thickness | 1 | 19.62 | 4 | 45 | NRL2 Thickness | 1 | 20.61 | 4 | 45
| Gradient SLD | 1 | 3.202 | 0 | 7 | Gradient SLD | 1 | 3.199 | 0 | 3.3
| Gradient Thickness | 1 | 213.3 | 4 | 400 | Gradient Thickness | 1 | 212.6 | 4 | 400
| Bulk Nafion |  |  |  |  | Bulk Nafion
| Interface | 1 | 13.62 | 0 | 20 | Interface | 1 | 13.47 | 0 | 20
| SLD-Mag | 0 | 0 |  |  | SLD-Mag | 0
| SLD | 1 | 3.382 | 2.705 | 7 | SLD | 1 | 3.384 | 2.705 | 7
| Thickness | 1 | 47.14 | 4 | 400 | Thickness | 1 | 46.28 | 4 | 400
| Interfacial Thickness |  |  |  |  | Interfacial Thickness
| WRL1:NRL1 |  |  |  |  | WRL1:NRL1
| NRL1:WRL2 |  |  |  |  | NRL1:WRL2
| WRL2:NRL2 |  |  |  |  | WRL2:NRL2
| NRL2:Grad |  |  |  |  | NRL2:Grad
| Grad:Nafion |  |  |  |  | Grad:Nafion