## Sheet 1
Table 1
Fit Name | Base |  |  |  |  | NRL2 {4, 25} |  |  |  |  | NRL2 {25, 50} |  |  |  |  | No NRL2
χ2 | 2.019 |  |  |  |  | 1.995 |  |  |  |  | 2.018 |  |  |  |  | 2.044
Parameters (k) | 33 |  |  |  |  | 33 |  |  |  |  | 33 |  |  |  |  | 30
Points (n) | 691 |  |  |  |  | 691 |  |  |  |  | 691 |  |  |  |  | 691
BIC | 1544.261 |  |  |  |  | 1528.469 |  |  |  |  | 1543.603 |  |  |  |  | 1547.228
Layer | Parameter | Fitted | Value | Minimum | Maximum | Parameter | Fitted | Value | Minimum | Maximum | Parameter | Fitted | Value | Minimum | Maximum | Parameter | Fitted | Value | Minimum | Maximum
Instrument | Background (–,–) | 1 | 4.363128e-08 |  |  | Background (–,–) | 1 | 1.71181e-08 |  |  | Background (–,–) | 1 | 5.929843e-08 |  |  | Background (–,–) | 1 | 9.515e-08
| Intensity (–,–) | 1 | 0.9748926 |  |  | Intensity (–,–) | 1 | 0.9776794 |  |  | Intensity (–,–) | 1 | 0.9749092 |  |  | Intensity (–,–) | 1 | 0.97616
| Background (+,+) | 1 | 3.706157e-08 |  |  | Background (+,+) | 1 | 2.73896e-08 |  |  | Background (+,+) | 1 | 4.65713e-08 |  |  | Background (+,+) | 1 | 1.071078e-07
| Intensity (+,+) | 1 | 0.962881 |  |  | Intensity (+,+) | 1 | 0.9634635 |  |  | Intensity (+,+) | 1 | 0.9591639 |  |  | Intensity (+,+) | 1 | 0.9645
| Silicon |  |  |  |  | Silicon |  |  |  |  | Silicon |  |  |  |  | Silicon
| Interface | 1 | 29.12755 |  |  | Interface | 1 | 31.33174 |  |  | Interface | 1 | 35.20375 |  |  | Interface | 1 | 32.27843
| SLD-Mag | 0 | 0 |  |  | SLD-Mag | 0 | 0 |  |  | SLD-Mag | 0 | 0 |  |  | SLD-Mag | 0 | 0
| SLD | 0 | 0 |  |  | SLD | 0 | 2.071 |  |  | SLD | 0 | 0 |  |  | SLD | 0 | 2.071
| Thickness | 0 | 0 |  |  | Thickness | 0 | 0 |  |  | Thickness | 0 | 0 |  |  | Thickness | 0 | 0
| Silicon Oxide |  |  |  |  | Silicon Oxide |  |  |  |  | Silicon Oxide |  |  |  |  | Silicon Oxide
| Interface | 1 | 5.63531 |  |  | Interface | 1 | 5.748441 |  |  | Interface | 1 | 5.709823 |  |  | Interface | 1 | 5.75959
| SLD-Mag | 0 | 0 |  |  | SLD-Mag | 0 | 0 |  |  | SLD-Mag | 0 | 0 |  |  | SLD-Mag | 0 | 0
| SLD | 1 | 1.057475 |  |  | SLD | 1 | 1.019247 |  |  | SLD | 1 | 1.128739 |  |  | SLD | 1 | 1.0660039
| Thickness | 1 | 90.42127 |  |  | Thickness | 1 | 89.3551 |  |  | Thickness | 1 | 94.98642 |  |  | Thickness | 1 | 89.655
| Permalloy |  |  |  |  | Permalloy |  |  |  |  | Permalloy |  |  |  |  | Permalloy
| Interface | 1 | 7.724097 |  |  | Interface | 1 | 7.547684 |  |  | Interface | 1 | 7.581025 |  |  | Interface | 1 | 7.44998
| SLD-Mag | 1 | 1.917051 |  |  | SLD-Mag | 1 | 1.916132 |  |  | SLD-Mag | 1 | 1.929167 |  |  | SLD-Mag | 1 | 1.91626
| SLD | 1 | 9.00183 |  |  | SLD | 1 | 8.990027 |  |  | SLD | 1 | 9.019099 |  |  | SLD | 1 | 9.006585
| Thickness | 1 | 109.1749 |  |  | Thickness | 1 | 109.1393 |  |  | Thickness | 1 | 109.0015 |  |  | Thickness | 1 | 109.033
| Platinum |  |  |  |  | Platinum |  |  |  |  | Platinum |  |  |  |  | Platinum
| Interface | 1 | 1.408887 |  |  | Interface | 1 | 0.5966659 |  |  | Interface | 1 | 0.557513 |  |  | Interface | 1 | 0.494868
| SLD-Mag | 0 | 0 |  |  | SLD-Mag | 0 | 0 |  |  | SLD-Mag | 0 | 0 |  |  | SLD-Mag | 0 | 0
| SLD | 1 | 6.505593 |  |  | SLD | 1 | 6.499921 |  |  | SLD | 1 | 6.4865 |  |  | SLD | 1 | 6.49292
| Thickness | 1 | 51.16495 |  |  | Thickness | 1 | 51.47948 |  |  | Thickness | 1 | 51.05025 |  |  | Thickness | 1 | 51.01197
| Lamellae |  |  |  |  | Lamellae |  |  |  |  | Lamellae |  |  |  |  | Lamellae
| WRL1 SLD | 1 | 2.159205 |  |  | WRL1 SLD | 1 | 1.834963 |  |  | WRL1 SLD | 1 | 2.287855 |  |  | WRL1 SLD | 1 | 2.41519
| WRL1 Thickness | 1 | 8.730303 |  |  | WRL1 Thickness | 1 | 8.149869 |  |  | WRL1 Thickness | 1 | 9.580602 |  |  | WRL1 Thickness | 1 | 10.06228
| NRL1 SLD | 1 | 3.95254 |  |  | NRL1 SLD | 1 | 4.096629 |  |  | NRL1 SLD | 1 | 3.851947 |  |  | NRL1 SLD | 1 | 3.96306
| NRL1 Thickness | 1 | 21.55514 |  |  | NRL1 Thickness | 1 | 18.95865 |  |  | NRL1 Thickness | 1 | 20.93056 |  |  | NRL1 Thickness | 1 | 19.97939
| WRL2 SLD | 1 | 2.905326 |  |  | WRL2 SLD | 1 | 3.228254 |  |  | WRL2 SLD | 1 | 2.726219 |  |  | WRL2 SLD | 1 | 2.711236
| WRL2 Thickness | 1 | 6.870106 |  |  | WRL2 Thickness | 1 | 13.94914 |  |  | WRL2 Thickness | 1 | 5.749045 |  |  | WRL2 Thickness | 1 | 5.02401799
| NRL2 SLD | 1 | 3.927613 |  |  | NRL2 SLD | 1 | 4.228407 |  |  | NRL2 SLD | 1 | 3.659071 |  |  | Gradient SLD | 1 | 3.69968
| NRL2 Thickness | 1 | 12.60493 |  |  | NRL2 Thickness | 1 | 5.300156 |  |  | NRL2 Thickness | 1 | 37.16612 |  |  | Gradient Thickness | 1 | 109.1646
| Gradient SLD | 1 | 3.664763 |  |  | Gradient SLD | 1 | 3.675891 |  |  | Gradient SLD | 1 | 3.833374
| Gradient Thickness | 1 | 94.42954 |  |  | Gradient Thickness | 1 | 94.80347 |  |  | Gradient Thickness | 1 | 167.7257
| Bulk Nafion |  |  |  |  | Bulk Nafion |  |  |  |  | Bulk Nafion |  |  |  |  | Bulk Nafion
| Interface | 1 | 9.663159 |  |  | Interface | 1 | 9.777689 |  |  | Interface | 1 | 10.29877 |  |  | Interface | 1 | 9.569534
| SLD-Mag | 0 | 0 |  |  | SLD-Mag | 0 | 0 |  |  | SLD-Mag | 0 | 0 |  |  | SLD-Mag | 0 | 0
| SLD | 1 | 4.147476 |  |  | SLD | 1 | 4.111719 |  |  | SLD | 1 | 4.324979 |  |  | SLD | 1 | 4.11322
| Thickness | 1 | 139.1564 |  |  | Thickness | 1 | 142.1028 |  |  | Thickness | 1 | 42.16481 |  |  | Thickness | 1 | 139.31219
| Interfacial Thickness |  |  |  |  | Interfacial Thickness |  |  |  |  | Interfacial Thickness |  |  |  |  | Interfacial Thickness
| WRL1:NRL1 | 1 | 0.1551646 |  |  | WRL1:NRL1 | 1 | 0.4851197 |  |  | WRL1:NRL1 | 1 | 0.2277672 |  |  | WRL1:NRL1 | 1 | 0.30627
| NRL1:WRL2 | 1 | 0.4157601 |  |  | NRL1:WRL2 | 1 | 0.4189405 |  |  | NRL1:WRL2 | 1 | 0.211799 |  |  | NRL1:WRL2 | 1 | 0.3364
| WRL2:NRL2 | 1 | 0.2702351 |  |  | WRL2:NRL2 | 1 | 0.1424718 |  |  | WRL2:NRL2 | 1 | 0.203621 |  |  | WRL2:Grad | 1 | 0.1768
| NRL2:Grad | 1 | 0.08400162 |  |  | NRL2:Grad | 1 | 0.3632259 |  |  | NRL2:Grad | 1 | 0.06616512 |  |  | Grad:Nafion | 1 | 0.50092
| Grad:Nafion | 1 | 0.5390323 |  |  | Grad:Nafion | 1 | 0.5217006 |  |  | Grad:Nafion | 1 | 0.5185208